## Sheet1
| Valence_electron_concentration_ref_Avg | Ni | Cr | Co | Mo | Ti | Al | Fe | Mn | Si | Ta | C | B | P | Cu | W | N | Nb | V | S | Y | Zr | Pd | Sc | Mg | Hf | Ca | Ce | Tb | Gd | Sm | Nd | La | Pt | Re | Sn | invT | Smix_HEA | DeltaSize_HEA | Electroneg_HEA | Hmix_HEA | Omega_HEA | Al+Cr | Cr/Al | kp
0 | 7 | 15 | 23 | 15 | 0 | 0 | 23 | 15 | 0 | 0 | 0 | 0 | 0 | 0 | 8 | 0 | 0 | 0 | 0 | 0 | 0 | 0 | 0 | 0 | 0 | 0 | 0 | 0 | 0 | 0 | 0 | 0 | 0 | 0 | 0 | 0 | 0.9319664 | 14.3983 | 0.06090681 | 0.124896 | -9.3044 | 2.508254 | 46 | 1 | 8.333333e-14
1 | 7.833333 | 16.66667 | 16.66667 | 16.66667 | 0 | 0 | 16.66667 | 16.66667 | 0 | 0 | 0 | 0 | 0 | 0 | 16.66667 | 0 | 0 | 0 | 0 | 0 | 0 | 0 | 0 | 0 | 0 | 0 | 0 | 0 | 0 | 0 | 0 | 0 | 0 | 0 | 0 | 0 | 0.9319664 | 14.89669 | 0.05281131 | 0.1190821 | -4.777778 | 5.081594 | 33.33333 | 1 | 1.111111e-13
2 | 8.33 | 33 | 17 | 17 | 0 | 0 | 8 | 17 | 0 | 0 | 0 | 0 | 0 | 0 | 8 | 0 | 0 | 0 | 0 | 0 | 0 | 0 | 0 | 0 | 0 | 0 | 0 | 0 | 0 | 0 | 0 | 0 | 0 | 0 | 0 | 0 | 0.9319664 | 13.91492 | 0.03985354 | 0.1080648 | -5.1292 | 4.7006 | 25 | 2.125 | 8.333333e-14
3 | 8.121951 | 24.39024 | 24.39024 | 24.39024 | 0 | 0 | 2.439024 | 24.39024 | 0 | 0 | 0 | 0 | 0 | 0 | 0 | 0 | 0 | 0 | 0 | 0 | 0 | 0 | 0 | 0 | 0 | 0 | 0 | 0 | 0 | 0 | 0 | 0 | 0 | 0 | 0 | 0 | 0.9319664 | 12.19787 | 0.02303052 | 0.100853 | -5.044616 | 4.470904 | 26.82927 | 10 | 4.83e-11
4 | 8.121951 | 24.39024 | 24.39024 | 24.39024 | 0 | 0 | 2.439024 | 24.39024 | 0 | 0 | 0 | 0 | 0 | 0 | 0 | 0 | 0 | 0 | 0 | 0 | 0 | 0 | 0 | 0 | 0 | 0 | 0 | 0 | 0 | 0 | 0 | 0 | 0 | 0 | 0 | 0 | 0.8525149 | 12.19787 | 0.02303052 | 0.100853 | -5.044616 | 4.470904 | 26.82927 | 10 | 4.598e-10
5 | 8.121951 | 24.39024 | 24.39024 | 24.39024 | 0 | 0 | 2.439024 | 24.39024 | 0 | 0 | 0 | 0 | 0 | 0 | 0 | 0 | 0 | 0 | 0 | 0 | 0 | 0 | 0 | 0 | 0 | 0 | 0 | 0 | 0 | 0 | 0 | 0 | 0 | 0 | 0 | 0 | 1.027749 | 12.19787 | 0.02303052 | 0.100853 | -5.044616 | 4.470904 | 26.82927 | 10 | 1.61e-12
6 | 8.452214 | 56.62711594 | 24.38496002 | 0 | 0 | 0.46491363 | 2.8248993 | 14.44548741 | 0.57723214 | 0.41599262 | 0 | 0.25939894 | 0 | 0 | 0 | 0 | 0 | 0 | 0 | 0 | 0 | 0 | 0 | 0 | 0 | 0 | 0 | 0 | 0 | 0 | 0 | 0 | 0 | 0 | 0 | 0 | 0.7283321 | 9.47274 | 0.03438571 | 0.1193198 | -8.202212 | 2.119709 | 27.20985932 | 8.632152 | 2.52e-11
7 | 8.452214 | 56.62711594 | 24.38496002 | 0 | 0 | 0.46491363 | 2.8248993 | 14.44548741 | 0.57723214 | 0.41599262 | 0 | 0.25939894 | 0 | 0 | 0 | 0 | 0 | 0 | 0 | 0 | 0 | 0 | 0 | 0 | 0 | 0 | 0 | 0 | 0 | 0 | 0 | 0 | 0 | 0 | 0 | 0 | 0.785546 | 9.47274 | 0.03438571 | 0.1193198 | -8.202212 | 2.119709 | 27.20985932 | 8.632152 | 6.1e-12
8 | 8.452214 | 56.62711594 | 24.38496002 | 0 | 0 | 0.46491363 | 2.8248993 | 14.44548741 | 0.57723214 | 0.41599262 | 0 | 0.25939894 | 0 | 0 | 0 | 0 | 0 | 0 | 0 | 0 | 0 | 0 | 0 | 0 | 0 | 0 | 0 | 0 | 0 | 0 | 0 | 0 | 0 | 0 | 0 | 0 | 0.7558579 | 9.47274 | 0.03438571 | 0.1193198 | -8.202212 | 2.119709 | 27.20985932 | 8.632152 | 1.07e-11
9 | 8.452214 | 56.62711594 | 24.38496002 | 0 | 0 | 0.46491363 | 2.8248993 | 14.44548741 | 0.57723214 | 0.41599262 | 0 | 0.25939894 | 0 | 0 | 0 | 0 | 0 | 0 | 0 | 0 | 0 | 0 | 0 | 0 | 0 | 0 | 0 | 0 | 0 | 0 | 0 | 0 | 0 | 0 | 0 | 0 | 0.7027407 | 9.47274 | 0.03438571 | 0.1193198 | -8.202212 | 2.119709 | 27.20985932 | 8.632152 | 5.49e-11
10 | 8.5 | 16.66667 | 16.66667 | 16.66667 | 0 | 0 | 0 | 16.66667 | 16.66667 | 0 | 0 | 0 | 0 | 0 | 16.66667 | 0 | 0 | 0 | 0 | 0 | 0 | 0 | 0 | 0 | 0 | 0 | 0 | 0 | 0 | 0 | 0 | 0 | 0 | 0 | 0 | 0 | 0.9319664 | 14.89669 | 0.02996653 | 0.1358206 | 1.444444 | 17.81504 | 16.66667 | 0 | 2.02e-11
11 | 8.538462 | 15.38462 | 15.38462 | 23.07692 | 0 | 0 | 0 | 15.38462 | 15.38462 | 0 | 0 | 0 | 0 | 0 | 15.38462 | 0 | 0 | 0 | 0 | 0 | 0 | 0 | 0 | 0 | 0 | 0 | 0 | 0 | 0 | 0 | 0 | 0 | 0 | 0 | 0 | 0 | 0.9319664 | 14.78423 | 0.02907447 | 0.1327586 | 1.04142 | 24.56732 | 15.38462 | 0 | 2.38e-11
12 | 8.571429 | 14.28571 | 14.28571 | 28.57143 | 0 | 0 | 0 | 14.28571 | 14.28571 | 0 | 0 | 0 | 0 | 0 | 14.28571 | 0 | 0 | 0 | 0 | 0 | 0 | 0 | 0 | 0 | 0 | 0 | 0 | 0 | 0 | 0 | 0 | 0 | 0 | 0 | 0 | 0 | 0.9319664 | 14.53178 | 0.0282499 | 0.1297722 | 0.7346939 | 34.28235 | 14.28571 | 0 | 2.43e-11
13 | 8.454545 | 18.18182 | 18.18182 | 9.090909 | 0 | 0 | 0 | 18.18182 | 18.18182 | 0 | 0 | 0 | 0 | 0 | 18.18182 | 0 | 0 | 0 | 0 | 0 | 0 | 0 | 0 | 0 | 0 | 0 | 0 | 0 | 0 | 0 | 0 | 0 | 0 | 0 | 0 | 0 | 0.9319664 | 14.69717 | 0.03093246 | 0.1388917 | 1.983471 | 12.77244 | 18.18182 | 0 | 1.44e-11
14 | 8.4 | 20 | 20 | 0 | 0 | 0 | 0 | 20 | 20 | 0 | 0 | 0 | 0 | 0 | 20 | 0 | 0 | 0 | 0 | 0 | 0 | 0 | 0 | 0 | 0 | 0 | 0 | 0 | 0 | 0 | 0 | 0 | 0 | 0 | 0 | 0 | 0.9319664 | 13.38087 | 0.03197742 | 0.141845 | 2.72 | 8.457859 | 20 | 0 | 6.05e-12
15 | 9.17733886 | 81.171826 | 16.510368 | 0 | 0 | 0 | 2.317806 | 0 | 0 | 0 | 0 | 0 | 0 | 0 | 0 | 0 | 0 | 0 | 0 | 0 | 0 | 0 | 0 | 0 | 0 | 0 | 0 | 0 | 0 | 0 | 0 | 0 | 0 | 0 | 0 | 0 | 0.6788866 | 4.605646 | 0.02233199 | 0.1003939 | -5.561203 | 1.477759 | 18.828174 | 7.123274 | 2.177778e-11
16 | 8.61500092 | 66.930529 | 30.995463 | 0 | 0 | 0 | 2.074008 | 0 | 0 | 0 | 0 | 0 | 0 | 0 | 0 | 0 | 0 | 0 | 0 | 0 | 0 | 0 | 0 | 0 | 0 | 0 | 0 | 0 | 0 | 0 | 0 | 0 | 0 | 0 | 0 | 0 | 0.785546 | 5.921041 | 0.02111326 | 0.119295 | -7.287426 | 1.504563 | 33.069471 | 14.94472 | 4e-12
17 | 8.61500092 | 66.930529 | 30.995463 | 0 | 0 | 0 | 2.074008 | 0 | 0 | 0 | 0 | 0 | 0 | 0 | 0 | 0 | 0 | 0 | 0 | 0 | 0 | 0 | 0 | 0 | 0 | 0 | 0 | 0 | 0 | 0 | 0 | 0 | 0 | 0 | 0 | 0 | 0.6788866 | 5.921041 | 0.02111326 | 0.119295 | -7.287426 | 1.504563 | 33.069471 | 14.94472 | 5.377778e-11
18 | 8.75020622 | 75.459218 | 15.602032 | 0 | 0 | 0 | 8.93875 | 0 | 0 | 0 | 0 | 0 | 0 | 0 | 0 | 0 | 0 | 0 | 0 | 0 | 0 | 0 | 0 | 0 | 0 | 0 | 0 | 0 | 0 | 0 | 0 | 0 | 0 | 0 | 0 | 0 | 0.785546 | 5.970922 | 0.04190548 | 0.1160332 | -9.790036 | 1.053682 | 24.540782 | 1.745438 | 1.361111e-12
19 | 8.75020622 | 75.459218 | 15.602032 | 0 | 0 | 0 | 8.93875 | 0 | 0 | 0 | 0 | 0 | 0 | 0 | 0 | 0 | 0 | 0 | 0 | 0 | 0 | 0 | 0 | 0 | 0 | 0 | 0 | 0 | 0 | 0 | 0 | 0 | 0 | 0 | 0 | 0 | 0.6788866 | 5.970922 | 0.04190548 | 0.1160332 | -9.790036 | 1.053682 | 24.540782 | 1.745438 | 5.444444e-12
20 | 8.20631874 | 61.608885 | 29.789893 | 0 | 0 | 0 | 8.601222 | 0 | 0 | 0 | 0 | 0 | 0 | 0 | 0 | 0 | 0 | 0 | 0 | 0 | 0 | 0 | 0 | 0 | 0 | 0 | 0 | 0 | 0 | 0 | 0 | 0 | 0 | 0 | 0 | 0 | 0.785546 | 7.23466 | 0.04109166 | 0.1276872 | -10.82704 | 1.199055 | 38.391115 | 3.463449 | 1.777778e-12
21 | 8.20631874 | 61.608885 | 29.789893 | 0 | 0 | 0 | 8.601222 | 0 | 0 | 0 | 0 | 0 | 0 | 0 | 0 | 0 | 0 | 0 | 0 | 0 | 0 | 0 | 0 | 0 | 0 | 0 | 0 | 0 | 0 | 0 | 0 | 0 | 0 | 0 | 0 | 0 | 0.6788866 | 7.23466 | 0.04109166 | 0.1276872 | -10.82704 | 1.199055 | 38.391115 | 3.463449 | 7.111111e-12
22 | 9.17733886 | 81.171826 | 16.510368 | 0 | 0 | 0 | 2.317806 | 0 | 0 | 0 | 0 | 0 | 0 | 0 | 0 | 0 | 0 | 0 | 0 | 0 | 0 | 0 | 0 | 0 | 0 | 0 | 0 | 0 | 0 | 0 | 0 | 0 | 0 | 0 | 0 | 0 | 0.785546 | 4.605646 | 0.02233199 | 0.1003939 | -5.561203 | 1.477759 | 18.828174 | 7.123274 | 2.25e-12
23 | 8.23736795 | 52.381932 | 16.006748 | 16.005611 | 2.891698 | 4.057088 | 8.225769 | 0 | 0 | 0 | 0 | 0.277182 | 0.153971 | 0 | 0 | 0 | 0 | 0 | 0 | 0 | 0 | 0 | 0 | 0 | 0 | 0 | 0 | 0 | 0 | 0 | 0 | 0 | 0 | 0 | 0 | 0 | 0.8347245 | 11.55213 | 0.05732556 | 0.1428413 | -13.60953 | 1.52226 | 24.232517 | 1.945927 | 2.8e-12
24 | 8.48395 | 56.5210893 | 21.2730753 | 12.9939418 | 2.36497586 | 3.55509721 | 2.94325833 | 0 | 0 | 0 | 0 | 0.283367062 | 0.0341046758 | 0 | 0 | 0 | 0 | 0 | 0 | 0 | 0 | 0.031090473 | 0 | 0 | 0 | 0 | 0 | 0 | 0 | 0 | 0 | 0 | 0 | 0 | 0 | 0 | 0.785546 | 10.39005 | 0.0468218 | 0.1362681 | -10.55983 | 1.82054 | 24.21633363 | 7.22773 | 1.6e-11
25 | 8.23736795 | 52.381932 | 16.006748 | 16.005611 | 2.891698 | 4.057088 | 8.225769 | 0 | 0 | 0 | 0 | 0.277182 | 0.153971 | 0 | 0 | 0 | 0 | 0 | 0 | 0 | 0 | 0 | 0 | 0 | 0 | 0 | 0 | 0 | 0 | 0 | 0 | 0 | 0 | 0 | 0 | 0 | 0.785546 | 11.55213 | 0.05732556 | 0.1428413 | -13.60953 | 1.52226 | 24.232517 | 1.945927 | 1.3e-11
26 | 8.48395 | 56.5210893 | 21.2730753 | 12.9939418 | 2.36497586 | 3.55509721 | 2.94325833 | 0 | 0 | 0 | 0 | 0.283367062 | 0.0341046758 | 0 | 0 | 0 | 0 | 0 | 0 | 0 | 0 | 0.031090473 | 0 | 0 | 0 | 0 | 0 | 0 | 0 | 0 | 0 | 0 | 0 | 0 | 0 | 0 | 0.9775171 | 10.39005 | 0.0468218 | 0.1362681 | -10.55983 | 1.82054 | 24.21633363 | 7.22773 | 1.6e-14
27 | 8.48395 | 56.5210893 | 21.2730753 | 12.9939418 | 2.36497586 | 3.55509721 | 2.94325833 | 0 | 0 | 0 | 0 | 0.283367062 | 0.0341046758 | 0 | 0 | 0 | 0 | 0 | 0 | 0 | 0 | 0.031090473 | 0 | 0 | 0 | 0 | 0 | 0 | 0 | 0 | 0 | 0 | 0 | 0 | 0 | 0 | 0.8525149 | 10.39005 | 0.0468218 | 0.1362681 | -10.55983 | 1.82054 | 24.21633363 | 7.22773 | 2.1e-12
28 | 8.23736795 | 52.381932 | 16.006748 | 16.005611 | 2.891698 | 4.057088 | 8.225769 | 0 | 0 | 0 | 0 | 0.277182 | 0.153971 | 0 | 0 | 0 | 0 | 0 | 0 | 0 | 0 | 0 | 0 | 0 | 0 | 0 | 0 | 0 | 0 | 0 | 0 | 0 | 0 | 0 | 0 | 0 | 0.8525149 | 11.55213 | 0.05732556 | 0.1428413 | -13.60953 | 1.52226 | 24.232517 | 1.945927 | 1.7e-12
29 | 8.25815 | 52.7649954 | 19.4380197 | 14.2916462 | 1.75578698 | 5.86521691 | 5.20264511 | 0 | 0 | 0 | 0 | 0.0935000751 | 0.181782663 | 0 | 0 | 0.381786252 | 0 | 0 | 0 | 0 | 0 | 0.0246207435 | 0 | 0 | 0 | 0 | 0 | 0 | 0 | 0 | 0 | 0 | 0 | 0 | 0 | 0 | 0.785546 | 11.35833 | 0.05440543 | 0.1391783 | -13.4402 | 1.542333 | 24.64066481 | 3.73618 | 3.2e-11
30 | 8.25815 | 52.7649954 | 19.4380197 | 14.2916462 | 1.75578698 | 5.86521691 | 5.20264511 | 0 | 0 | 0 | 0 | 0.0935000751 | 0.181782663 | 0 | 0 | 0.381786252 | 0 | 0 | 0 | 0 | 0 | 0.0246207435 | 0 | 0 | 0 | 0 | 0 | 0 | 0 | 0 | 0 | 0 | 0 | 0 | 0 | 0 | 0.8176615 | 11.35833 | 0.05440543 | 0.1391783 | -13.4402 | 1.542333 | 24.64066481 | 3.73618 | 7.4e-12
31 | 8.25815 | 52.7649954 | 19.4380197 | 14.2916462 | 1.75578698 | 5.86521691 | 5.20264511 | 0 | 0 | 0 | 0 | 0.0935000751 | 0.181782663 | 0 | 0 | 0.381786252 | 0 | 0 | 0 | 0 | 0 | 0.0246207435 | 0 | 0 | 0 | 0 | 0 | 0 | 0 | 0 | 0 | 0 | 0 | 0 | 0 | 0 | 0.8525149 | 11.35833 | 0.05440543 | 0.1391783 | -13.4402 | 1.542333 | 24.64066481 | 3.73618 | 2e-12
32 | 8.23736795 | 52.381932 | 16.006748 | 16.005611 | 2.891698 | 4.057088 | 8.225769 | 0 | 0 | 0 | 0 | 0.277182 | 0.153971 | 0 | 0 | 0 | 0 | 0 | 0 | 0 | 0 | 0 | 0 | 0 | 0 | 0 | 0 | 0 | 0 | 0 | 0 | 0 | 0 | 0 | 0 | 0 | 0.8176615 | 11.55213 | 0.05732556 | 0.1428413 | -13.60953 | 1.52226 | 24.232517 | 1.945927 | 6.9e-12
33 | 8.23736795 | 52.381932 | 16.006748 | 16.005611 | 2.891698 | 4.057088 | 8.225769 | 0 | 0 | 0 | 0 | 0.277182 | 0.153971 | 0 | 0 | 0 | 0 | 0 | 0 | 0 | 0 | 0 | 0 | 0 | 0 | 0 | 0 | 0 | 0 | 0 | 0 | 0 | 0 | 0 | 0 | 0 | 0.9775171 | 11.55213 | 0.05732556 | 0.1428413 | -13.60953 | 1.52226 | 24.232517 | 1.945927 | 2.7e-14
34 | 8.48395 | 56.5210893 | 21.2730753 | 12.9939418 | 2.36497586 | 3.55509721 | 2.94325833 | 0 | 0 | 0 | 0 | 0.283367062 | 0.0341046758 | 0 | 0 | 0 | 0 | 0 | 0 | 0 | 0 | 0.031090473 | 0 | 0 | 0 | 0 | 0 | 0 | 0 | 0 | 0 | 0 | 0 | 0 | 0 | 0 | 0.8176615 | 10.39005 | 0.0468218 | 0.1362681 | -10.55983 | 1.82054 | 24.21633363 | 7.22773 | 6.7e-12
35 | 8.25815 | 52.7649954 | 19.4380197 | 14.2916462 | 1.75578698 | 5.86521691 | 5.20264511 | 0 | 0 | 0 | 0 | 0.0935000751 | 0.181782663 | 0 | 0 | 0.381786252 | 0 | 0 | 0 | 0 | 0 | 0.0246207435 | 0 | 0 | 0 | 0 | 0 | 0 | 0 | 0 | 0 | 0 | 0 | 0 | 0 | 0 | 0.8710801 | 11.35833 | 0.05440543 | 0.1391783 | -13.4402 | 1.542333 | 24.64066481 | 3.73618 | 1.5e-12
36 | 8.25815 | 52.7649954 | 19.4380197 | 14.2916462 | 1.75578698 | 5.86521691 | 5.20264511 | 0 | 0 | 0 | 0 | 0.0935000751 | 0.181782663 | 0 | 0 | 0.381786252 | 0 | 0 | 0 | 0 | 0 | 0.0246207435 | 0 | 0 | 0 | 0 | 0 | 0 | 0 | 0 | 0 | 0 | 0 | 0 | 0 | 0 | 0.9775171 | 11.35833 | 0.05440543 | 0.1391783 | -13.4402 | 1.542333 | 24.64066481 | 3.73618 | 6.6e-14
37 | 8.2171 | 24.32 | 25.85 | 24.77 | 0 | 0 | 0 | 25.06 | 0 | 0 | 0 | 0 | 0 | 0 | 0 | 0 | 0 | 0 | 0 | 0 | 0 | 0 | 0 | 0 | 0 | 0 | 0 | 0 | 0 | 0 | 0 | 0 | 0 | 0 | 0 | 0 | 0.785546 | 11.52359 | 0.003022982 | 0.09746729 | -3.77975104 | 5.718578 | 25.85 | 0 | 4.08e-12
38 | 9.0434 | 35.33 | 0 | 33.68 | 0 | 0 | 0 | 30.99 | 0 | 0 | 0 | 0 | 0 | 0 | 0 | 0 | 0 | 0 | 0 | 0 | 0 | 0 | 0 | 0 | 0 | 0 | 0 | 0 | 0 | 0 | 0 | 0 | 0 | 0 | 0 | 0 | 0.785546 | 9.121823 | 0.003224879 | 0.03269173 | -1.29339864 | 12.46437 | 0 | 0 | 3.6e-09
39 | 8.7768 | 22.36 | 17.45 | 21.49 | 0 | 0 | 0 | 19.21 | 0 | 0 | 0 | 0 | 0 | 0 | 18.39 | 0 | 0 | 0 | 0 | 0 | 0 | 0 | 0 | 0 | 0 | 0 | 0 | 0 | 0 | 0 | 0 | 0 | 0 | 0 | 0 | 0 | 0.8176615 | 13.2885 | 0.01498926 | 0.09042512 | 2.64840972 | 8.752804 | 17.45 | 0 | 6.99e-11
40 | 9.0434 | 35.33 | 0 | 33.68 | 0 | 0 | 0 | 30.99 | 0 | 0 | 0 | 0 | 0 | 0 | 0 | 0 | 0 | 0 | 0 | 0 | 0 | 0 | 0 | 0 | 0 | 0 | 0 | 0 | 0 | 0 | 0 | 0 | 0 | 0 | 0 | 0 | 0.8176615 | 9.121823 | 0.003224879 | 0.03269173 | -1.29339864 | 12.46437 | 0 | 0 | 1.72e-09
41 | 8.7768 | 22.36 | 17.45 | 21.49 | 0 | 0 | 0 | 19.21 | 0 | 0 | 0 | 0 | 0 | 0 | 18.39 | 0 | 0 | 0 | 0 | 0 | 0 | 0 | 0 | 0 | 0 | 0 | 0 | 0 | 0 | 0 | 0 | 0 | 0 | 0 | 0 | 0 | 0.8525149 | 13.2885 | 0.01498926 | 0.09042512 | 2.64840972 | 8.752804 | 17.45 | 0 | 6.45e-12
42 | 8.2171 | 24.32 | 25.85 | 24.77 | 0 | 0 | 0 | 25.06 | 0 | 0 | 0 | 0 | 0 | 0 | 0 | 0 | 0 | 0 | 0 | 0 | 0 | 0 | 0 | 0 | 0 | 0 | 0 | 0 | 0 | 0 | 0 | 0 | 0 | 0 | 0 | 0 | 0.8525149 | 11.52359 | 0.003022982 | 0.09746729 | -3.77975104 | 5.718578 | 25.85 | 0 | 1.77e-12
43 | 9.0434 | 35.33 | 0 | 33.68 | 0 | 0 | 0 | 30.99 | 0 | 0 | 0 | 0 | 0 | 0 | 0 | 0 | 0 | 0 | 0 | 0 | 0 | 0 | 0 | 0 | 0 | 0 | 0 | 0 | 0 | 0 | 0 | 0 | 0 | 0 | 0 | 0 | 0.8525149 | 9.121823 | 0.003224879 | 0.03269173 | -1.29339864 | 12.46437 | 0 | 0 | 1.02e-09
44 | 8.7768 | 22.36 | 17.45 | 21.49 | 0 | 0 | 0 | 19.21 | 0 | 0 | 0 | 0 | 0 | 0 | 18.39 | 0 | 0 | 0 | 0 | 0 | 0 | 0 | 0 | 0 | 0 | 0 | 0 | 0 | 0 | 0 | 0 | 0 | 0 | 0 | 0 | 0 | 0.890472 | 13.2885 | 0.01498926 | 0.09042512 | 2.64840972 | 8.752804 | 17.45 | 0 | 4.67e-12
45 | 8.2171 | 24.32 | 25.85 | 24.77 | 0 | 0 | 0 | 25.06 | 0 | 0 | 0 | 0 | 0 | 0 | 0 | 0 | 0 | 0 | 0 | 0 | 0 | 0 | 0 | 0 | 0 | 0 | 0 | 0 | 0 | 0 | 0 | 0 | 0 | 0 | 0 | 0 | 0.890472 | 11.52359 | 0.003022982 | 0.09746729 | -3.77975104 | 5.718578 | 25.85 | 0 | 3.99e-13
46 | 9.0434 | 35.33 | 0 | 33.68 | 0 | 0 | 0 | 30.99 | 0 | 0 | 0 | 0 | 0 | 0 | 0 | 0 | 0 | 0 | 0 | 0 | 0 | 0 | 0 | 0 | 0 | 0 | 0 | 0 | 0 | 0 | 0 | 0 | 0 | 0 | 0 | 0 | 0.890472 | 9.121823 | 0.003224879 | 0.03269173 | -1.29339864 | 12.46437 | 0 | 0 | 4.33e-10
47 | 8.7768 | 22.36 | 17.45 | 21.49 | 0 | 0 | 0 | 19.21 | 0 | 0 | 0 | 0 | 0 | 0 | 18.39 | 0 | 0 | 0 | 0 | 0 | 0 | 0 | 0 | 0 | 0 | 0 | 0 | 0 | 0 | 0 | 0 | 0 | 0 | 0 | 0 | 0 | 0.9319664 | 13.2885 | 0.01498926 | 0.09042512 | 2.64840972 | 8.752804 | 17.45 | 0 | 1.3e-12
48 | 8.2171 | 24.32 | 25.85 | 24.77 | 0 | 0 | 0 | 25.06 | 0 | 0 | 0 | 0 | 0 | 0 | 0 | 0 | 0 | 0 | 0 | 0 | 0 | 0 | 0 | 0 | 0 | 0 | 0 | 0 | 0 | 0 | 0 | 0 | 0 | 0 | 0 | 0 | 0.9319664 | 11.52359 | 0.003022982 | 0.09746729 | -3.77975104 | 5.718578 | 25.85 | 0 | 1.95e-13
49 | 9.0434 | 35.33 | 0 | 33.68 | 0 | 0 | 0 | 30.99 | 0 | 0 | 0 | 0 | 0 | 0 | 0 | 0 | 0 | 0 | 0 | 0 | 0 | 0 | 0 | 0 | 0 | 0 | 0 | 0 | 0 | 0 | 0 | 0 | 0 | 0 | 0 | 0 | 0.9319664 | 9.121823 | 0.003224879 | 0.03269173 | -1.29339864 | 12.46437 | 0 | 0 | 2.31e-10
50 | 8.7768 | 22.36 | 17.45 | 21.49 | 0 | 0 | 0 | 19.21 | 0 | 0 | 0 | 0 | 0 | 0 | 18.39 | 0 | 0 | 0 | 0 | 0 | 0 | 0 | 0 | 0 | 0 | 0 | 0 | 0 | 0 | 0 | 0 | 0 | 0 | 0 | 0 | 0 | 0.785546 | 13.2885 | 0.01498926 | 0.09042512 | 2.64840972 | 8.752804 | 17.45 | 0 | 3.84e-10
51 | 8.2171 | 24.32 | 25.85 | 24.77 | 0 | 0 | 0 | 25.06 | 0 | 0 | 0 | 0 | 0 | 0 | 0 | 0 | 0 | 0 | 0 | 0 | 0 | 0 | 0 | 0 | 0 | 0 | 0 | 0 | 0 | 0 | 0 | 0 | 0 | 0 | 0 | 0 | 0.8176615 | 11.52359 | 0.003022982 | 0.09746729 | -3.77975104 | 5.718578 | 25.85 | 0 | 3.69e-12
52 | 8.347129 | 47.8090923 | 27.0352329 | 19.0975552 | 0 | 1.9437716 | 2.90827385 | 0.0602199386 | 0 | 0 | 0 | 0.158666028 | 0.00985056377 | 0 | 0 | 0 | 0 | 0.977337596 | 0 | 0 | 0 | 0 | 0 | 0 | 0 | 0 | 0 | 0 | 0 | 0 | 0 | 0 | 0 | 0 | 0 | 0 | 0.6930007 | 10.50001 | 0.03947471 | 0.1249371 | -9.493566 | 2.050515 | 29.94350675 | 9.295972 | 1.722222e-10
53 | 8.347129 | 47.8090923 | 27.0352329 | 19.0975552 | 0 | 1.9437716 | 2.90827385 | 0.0602199386 | 0 | 0 | 0 | 0.158666028 | 0.00985056377 | 0 | 0 | 0 | 0 | 0.977337596 | 0 | 0 | 0 | 0 | 0 | 0 | 0 | 0 | 0 | 0 | 0 | 0 | 0 | 0 | 0 | 0 | 0 | 0 | 0.7558579 | 10.50001 | 0.03947471 | 0.1249371 | -9.493566 | 2.050515 | 29.94350675 | 9.295972 | 4.166667e-11
54 | 8.347129 | 47.8090923 | 27.0352329 | 19.0975552 | 0 | 1.9437716 | 2.90827385 | 0.0602199386 | 0 | 0 | 0 | 0.158666028 | 0.00985056377 | 0 | 0 | 0 | 0 | 0.977337596 | 0 | 0 | 0 | 0 | 0 | 0 | 0 | 0 | 0 | 0 | 0 | 0 | 0 | 0 | 0 | 0 | 0 | 0 | 0.7283321 | 10.50001 | 0.03947471 | 0.1249371 | -9.493566 | 2.050515 | 29.94350675 | 9.295972 | 8.333333e-11
55 | 8.98863123 | 67.922196 | 0 | 0 | 0 | 0 | 12.536208 | 10.975002 | 0 | 0 | 0 | 0 | 0 | 0 | 8.566593 | 0 | 0 | 0 | 0 | 0 | 0 | 0 | 0 | 0 | 0 | 0 | 0 | 0 | 0 | 0 | 0 | 0 | 0 | 0 | 0 | 0 | 0.9775171 | 8.11491 | 0.04833243 | 0.09879998 | -7.317897 | 1.780812 | 12.536208 | 0 | 2.376944e-11
56 | 7.9 | 35 | 10 | 35 | 0 | 0 | 15 | 0 | 0 | 5 | 0 | 0 | 0 | 0 | 0 | 0 | 0 | 0 | 0 | 0 | 0 | 0 | 0 | 0 | 0 | 0 | 0 | 0 | 0 | 0 | 0 | 0 | 0 | 0 | 0 | 0 | 0.7558579 | 11.63535 | 0.05557297 | 0.1162282 | -17.52 | 1.106486 | 25 | 0.6666667 | 3.6e-15
57 | 7.725 | 22.5 | 22.5 | 22.5 | 0 | 0 | 10 | 22.5 | 0 | 0 | 0 | 0 | 0 | 0 | 0 | 0 | 0 | 0 | 0 | 0 | 0 | 0 | 0 | 0 | 0 | 0 | 0 | 0 | 0 | 0 | 0 | 0 | 0 | 0 | 0 | 0 | 0.7558579 | 13.07583 | 0.04401396 | 0.1112834 | -8.6175 | 2.697948 | 32.5 | 2.25 | 1.1e-11
58 | 7.05 | 25 | 25 | 25 | 0 | 0 | 20 | 0 | 0 | 5 | 0 | 0 | 0 | 0 | 0 | 0 | 0 | 0 | 0 | 0 | 0 | 0 | 0 | 0 | 0 | 0 | 0 | 0 | 0 | 0 | 0 | 0 | 0 | 0 | 0 | 0 | 0.7558579 | 12.56574 | 0.06132266 | 0.1297103 | -19.46 | 1.091375 | 45 | 1.25 | 5.1e-15
59 | 8.333333 | 33.33333 | 33.33333 | 33.33333 | 0 | 0 | 0 | 0 | 0 | 0 | 0 | 0 | 0 | 0 | 0 | 0 | 0 | 0 | 0 | 0 | 0 | 0 | 0 | 0 | 0 | 0 | 0 | 0 | 0 | 0 | 0 | 0 | 0 | 0 | 0 | 0 | 0.9319664 | 9.133863 | 0.001645599 | 0.111455 | -4.888889 | 3.535085 | 33.33333 | 0 | 4.05e-15
60 | 8.333333 | 33.33333 | 33.33333 | 33.33333 | 0 | 0 | 0 | 0 | 0 | 0 | 0 | 0 | 0 | 0 | 0 | 0 | 0 | 0 | 0 | 0 | 0 | 0 | 0 | 0 | 0 | 0 | 0 | 0 | 0 | 0 | 0 | 0 | 0 | 0 | 0 | 0 | 0.890472 | 9.133863 | 0.001645599 | 0.111455 | -4.888889 | 3.535085 | 33.33333 | 0 | 3.876e-14
61 | 8 | 20 | 20 | 20 | 0 | 0 | 0 | 20 | 20 | 0 | 0 | 0 | 0 | 0 | 0 | 0 | 0 | 0 | 0 | 0 | 0 | 0 | 0 | 0 | 0 | 0 | 0 | 0 | 0 | 0 | 0 | 0 | 0 | 0 | 0 | 0 | 0.8525149 | 13.38087 | 0.03269464 | 0.1383618 | -4.16 | 5.79414 | 20 | 0 | 2.12e-11
62 | 8 | 25 | 25 | 25 | 0 | 0 | 0 | 0 | 25 | 0 | 0 | 0 | 0 | 0 | 0 | 0 | 0 | 0 | 0 | 0 | 0 | 0 | 0 | 0 | 0 | 0 | 0 | 0 | 0 | 0 | 0 | 0 | 0 | 0 | 0 | 0 | 0.9319664 | 11.52565 | 0.03446993 | 0.1504992 | -5.5 | 3.769726 | 25 | 0 | 2.45e-11
63 | 8 | 25 | 25 | 25 | 0 | 0 | 0 | 0 | 25 | 0 | 0 | 0 | 0 | 0 | 0 | 0 | 0 | 0 | 0 | 0 | 0 | 0 | 0 | 0 | 0 | 0 | 0 | 0 | 0 | 0 | 0 | 0 | 0 | 0 | 0 | 0 | 0.890472 | 11.52565 | 0.03446993 | 0.1504992 | -5.5 | 3.769726 | 25 | 0 | 4.967e-11
64 | 8 | 25 | 25 | 25 | 0 | 0 | 0 | 0 | 25 | 0 | 0 | 0 | 0 | 0 | 0 | 0 | 0 | 0 | 0 | 0 | 0 | 0 | 0 | 0 | 0 | 0 | 0 | 0 | 0 | 0 | 0 | 0 | 0 | 0 | 0 | 0 | 0.8525149 | 11.52565 | 0.03446993 | 0.1504992 | -5.5 | 3.769726 | 25 | 0 | 6.83e-11
65 | 8 | 25 | 25 | 25 | 0 | 0 | 0 | 0 | 25 | 0 | 0 | 0 | 0 | 0 | 0 | 0 | 0 | 0 | 0 | 0 | 0 | 0 | 0 | 0 | 0 | 0 | 0 | 0 | 0 | 0 | 0 | 0 | 0 | 0 | 0 | 0 | 0.785546 | 11.52565 | 0.03446993 | 0.1504992 | -5.5 | 3.769726 | 25 | 0 | 3.81e-10
66 | 8 | 20 | 20 | 20 | 0 | 0 | 0 | 20 | 20 | 0 | 0 | 0 | 0 | 0 | 0 | 0 | 0 | 0 | 0 | 0 | 0 | 0 | 0 | 0 | 0 | 0 | 0 | 0 | 0 | 0 | 0 | 0 | 0 | 0 | 0 | 0 | 0.9319664 | 13.38087 | 0.03269464 | 0.1383618 | -4.16 | 5.79414 | 20 | 0 | 5.69e-12
67 | 8 | 20 | 20 | 20 | 0 | 0 | 0 | 20 | 20 | 0 | 0 | 0 | 0 | 0 | 0 | 0 | 0 | 0 | 0 | 0 | 0 | 0 | 0 | 0 | 0 | 0 | 0 | 0 | 0 | 0 | 0 | 0 | 0 | 0 | 0 | 0 | 0.890472 | 13.38087 | 0.03269464 | 0.1383618 | -4.16 | 5.79414 | 20 | 0 | 9.337e-12
68 | 8.333333 | 33.33333 | 33.33333 | 33.33333 | 0 | 0 | 0 | 0 | 0 | 0 | 0 | 0 | 0 | 0 | 0 | 0 | 0 | 0 | 0 | 0 | 0 | 0 | 0 | 0 | 0 | 0 | 0 | 0 | 0 | 0 | 0 | 0 | 0 | 0 | 0 | 0 | 0.785546 | 9.133863 | 0.001645599 | 0.111455 | -4.888889 | 3.535085 | 33.33333 | 0 | 4.78e-12
69 | 8.333333 | 33.33333 | 33.33333 | 33.33333 | 0 | 0 | 0 | 0 | 0 | 0 | 0 | 0 | 0 | 0 | 0 | 0 | 0 | 0 | 0 | 0 | 0 | 0 | 0 | 0 | 0 | 0 | 0 | 0 | 0 | 0 | 0 | 0 | 0 | 0 | 0 | 0 | 0.8525149 | 9.133863 | 0.001645599 | 0.111455 | -4.888889 | 3.535085 | 33.33333 | 0 | 2.52e-13
70 | 8 | 20 | 20 | 20 | 0 | 0 | 0 | 20 | 20 | 0 | 0 | 0 | 0 | 0 | 0 | 0 | 0 | 0 | 0 | 0 | 0 | 0 | 0 | 0 | 0 | 0 | 0 | 0 | 0 | 0 | 0 | 0 | 0 | 0 | 0 | 0 | 0.785546 | 13.38087 | 0.03269464 | 0.1383618 | -4.16 | 5.79414 | 20 | 0 | 1.92e-10
71 | 8.092559363 | 44.32843662 | 29.05777139 | 0 | 0 | 0 | 0 | 21.29244344 | 0 | 5.32134856 | 0 | 0 | 0 | 0 | 0 | 0 | 0 | 0 | 0 | 0 | 0 | 0 | 0 | 0 | 0 | 0 | 0 | 0 | 0 | 0 | 0 | 0 | 0 | 0 | 0 | 0 | 0.785546 | 10.02008 | 0.01693804 | 0.1067296 | -12.25814 | 1.532653 | 29.05777139 | 0 | 2.6e-12
72 | 8.096442 | 36.08698043 | 30.47198881 | 25.67157357 | 0 | 0.57466253 | 0.0611694 | 0.39405313 | 0.59082416 | 5.38678468 | 0 | 0.22902388 | 0 | 0 | 0 | 0 | 0 | 0.5329394 | 0 | 0 | 0 | 0 | 0 | 0 | 0 | 0 | 0 | 0 | 0 | 0 | 0 | 0 | 0 | 0 | 0 | 0 | 0.785546 | 11.34442 | 0.03129642 | 0.1199142 | -13.70743 | 1.561023 | 30.53315821 | 498.1574 | 1.2e-11
73 | 8.240264 | 39.08648168 | 29.48468843 | 26.10762909 | 0 | 0 | 0 | 0 | 0 | 5.32120081 | 0 | 0 | 0 | 0 | 0 | 0 | 0 | 0 | 0 | 0 | 0 | 0 | 0 | 0 | 0 | 0 | 0 | 0 | 0 | 0 | 0 | 0 | 0 | 0 | 0 | 0 | 0.785546 | 10.2593 | 0.01728509 | 0.1092325 | -12.21997 | 1.569694 | 29.48468843 | 0 | 3.2e-12
74 | 8.505226 | 65.30731548 | 29.33937508 | 0 | 0 | 0 | 0 | 0 | 0 | 5.35330944 | 0 | 0 | 0 | 0 | 0 | 0 | 0 | 0 | 0 | 0 | 0 | 0 | 0 | 0 | 0 | 0 | 0 | 0 | 0 | 0 | 0 | 0 | 0 | 0 | 0 | 0 | 0.785546 | 6.607461 | 0.01705941 | 0.1135062 | -13.28331 | 0.9245006 | 29.33937508 | 0 | 2.9e-12
75 | 8.51828 | 42.81547205 | 30.32915454 | 26.8553734 | 0 | 0 | 0 | 0 | 0 | 0 | 0 | 0 | 0 | 0 | 0 | 0 | 0 | 0 | 0 | 0 | 0 | 0 | 0 | 0 | 0 | 0 | 0 | 0 | 0 | 0 | 0 | 0 | 0 | 0 | 0 | 0 | 0.785546 | 8.963365 | 0.001674526 | 0.1102799 | -4.939161 | 3.404443 | 30.32915454 | 0 | 1.9e-11
76 | 8.364897 | 48.19039474 | 29.94555726 | 0 | 0 | 0 | 0 | 21.864048 | 0 | 0 | 0 | 0 | 0 | 0 | 0 | 0 | 0 | 0 | 0 | 0 | 0 | 0 | 0 | 0 | 0 | 0 | 0 | 0 | 0 | 0 | 0 | 0 | 0 | 0 | 0 | 0 | 0.785546 | 8.690459 | 0.002287769 | 0.1076374 | -5.145449 | 3.178034 | 29.94555726 | 0 | 1.1e-11
77 | 8.788163 | 69.70407269 | 30.29592731 | 0 | 0 | 0 | 0 | 0 | 0 | 0 | 0 | 0 | 0 | 0 | 0 | 0 | 0 | 0 | 0 | 0 | 0 | 0 | 0 | 0 | 0 | 0 | 0 | 0 | 0 | 0 | 0 | 0 | 0 | 0 | 0 | 0 | 0.785546 | 5.099399 | 0.001105625 | 0.1148844 | -5.912899 | 1.608488 | 30.29592731 | 0 | 9e-12
78 | 8.036488 | 42.8898626 | 28.5894457 | 0 | 0 | 0.464700981 | 0.120645493 | 22.0529912 | 0.355513092 | 5.13837054 | 0 | 0.361366267 | 0 | 0 | 0 | 0 | 0 | 0 | 0 | 0 | 0 | 0 | 0 | 0 | 0 | 0 | 0 | 0.0271041787 | 0 | 0 | 0 | 0 | 0 | 0 | 0 | 0 | 0.785546 | 10.66377 | 0.03247304 | 0.1178063 | -13.03443 | 1.541061 | 28.71009 | 236.9707 | 2.7e-12
79 | 9.144 | 83 | 9.9 | 0 | 0 | 0 | 3.4 | 0 | 0 | 3.7 | 0 | 0 | 0 | 0 | 0 | 0 | 0 | 0 | 0 | 0 | 0 | 0 | 0 | 0 | 0 | 0 | 0 | 0 | 0 | 0 | 0 | 0 | 0 | 0 | 0 | 0 | 0.8525149 | 5.159293 | 0.03087014 | 0.08946339 | -10.470092 | 0.8595602 | 13.3 | 2.911765 | 1.4e-13
80 | 9.748 | 96.4 | 0 | 0 | 0 | 0 | 3.6 | 0 | 0 | 0 | 0 | 0 | 0 | 0 | 0 | 0 | 0 | 0 | 0 | 0 | 0 | 0 | 0 | 0 | 0 | 0 | 0 | 0 | 0 | 0 | 0 | 0 | 0 | 0 | 0 | 0 | 0.785546 | 1.288808 | 0.02766031 | 0.05588703 | -3.053952 | 0.7172289 | 3.6 | 0 | 1.4e-09
81 | 9.362 | 86.6 | 10 | 0 | 0 | 0 | 3.4 | 0 | 0 | 0 | 0 | 0 | 0 | 0 | 0 | 0 | 0 | 0 | 0 | 0 | 0 | 0 | 0 | 0 | 0 | 0 | 0 | 0 | 0 | 0 | 0 | 0 | 0 | 0 | 0 | 0 | 0.8525149 | 3.906064 | 0.02687504 | 0.08983852 | -5.151872 | 1.324039 | 13.4 | 2.941176 | 2.6e-11
82 | 9.144 | 83 | 9.9 | 0 | 0 | 0 | 3.4 | 0 | 0 | 3.7 | 0 | 0 | 0 | 0 | 0 | 0 | 0 | 0 | 0 | 0 | 0 | 0 | 0 | 0 | 0 | 0 | 0 | 0 | 0 | 0 | 0 | 0 | 0 | 0 | 0 | 0 | 0.785546 | 5.159293 | 0.03087014 | 0.08946339 | -10.470092 | 0.8595602 | 13.3 | 2.911765 | 8.6e-12
83 | 9.035 | 81.2 | 9.9 | 0 | 0 | 0 | 3.5 | 0 | 0 | 5.4 | 0 | 0 | 0 | 0 | 0 | 0 | 0 | 0 | 0 | 0 | 0 | 0 | 0 | 0 | 0 | 0 | 0 | 0 | 0 | 0 | 0 | 0 | 0 | 0 | 0 | 0 | 0.8525149 | 5.595337 | 0.03280551 | 0.08978851 | -12.840952 | 0.7594411 | 13.4 | 2.828571 | 8.9e-14
84 | 9.035 | 81.2 | 9.9 | 0 | 0 | 0 | 3.5 | 0 | 0 | 5.4 | 0 | 0 | 0 | 0 | 0 | 0 | 0 | 0 | 0 | 0 | 0 | 0 | 0 | 0 | 0 | 0 | 0 | 0 | 0 | 0 | 0 | 0 | 0 | 0 | 0 | 0 | 0.785546 | 5.595337 | 0.03280551 | 0.08978851 | -12.840952 | 0.7594411 | 13.4 | 2.828571 | 6.7e-12
85 | 9.748 | 96.4 | 0 | 0 | 0 | 0 | 3.6 | 0 | 0 | 0 | 0 | 0 | 0 | 0 | 0 | 0 | 0 | 0 | 0 | 0 | 0 | 0 | 0 | 0 | 0 | 0 | 0 | 0 | 0 | 0 | 0 | 0 | 0 | 0 | 0 | 0 | 0.8525149 | 1.288808 | 0.02766031 | 0.05588703 | -3.053952 | 0.7172289 | 3.6 | 0 | 1e-10
86 | 9.236 | 84.5 | 10 | 0 | 0 | 0 | 3.4 | 0 | 0 | 2.1 | 0 | 0 | 0 | 0 | 0 | 0 | 0 | 0 | 0 | 0 | 0 | 0 | 0 | 0 | 0 | 0 | 0 | 0 | 0 | 0 | 0 | 0 | 0 | 0 | 0 | 0 | 0.8525149 | 4.727902 | 0.02923604 | 0.08976766 | -8.234504 | 1.002175 | 13.4 | 2.941176 | 4.1e-13
87 | 9.567 | 93.5 | 0 | 0 | 0 | 0 | 4.3 | 0 | 0 | 2.2 | 0 | 0 | 0 | 0 | 0 | 0 | 0 | 0 | 0 | 0 | 0 | 0 | 0 | 0 | 0 | 0 | 0 | 0 | 0 | 0 | 0 | 0 | 0 | 0 | 0 | 0 | 0.785546 | 2.34546 | 0.03237146 | 0.06082816 | -6.901136 | 0.575419 | 4.3 | 0 | 3.2e-10
88 | 9.236 | 84.5 | 10 | 0 | 0 | 0 | 3.4 | 0 | 0 | 2.1 | 0 | 0 | 0 | 0 | 0 | 0 | 0 | 0 | 0 | 0 | 0 | 0 | 0 | 0 | 0 | 0 | 0 | 0 | 0 | 0 | 0 | 0 | 0 | 0 | 0 | 0 | 0.785546 | 4.727902 | 0.02923604 | 0.08976766 | -8.234504 | 1.002175 | 13.4 | 2.941176 | 8.9e-12
89 | 9.362 | 86.6 | 10 | 0 | 0 | 0 | 3.4 | 0 | 0 | 0 | 0 | 0 | 0 | 0 | 0 | 0 | 0 | 0 | 0 | 0 | 0 | 0 | 0 | 0 | 0 | 0 | 0 | 0 | 0 | 0 | 0 | 0 | 0 | 0 | 0 | 0 | 0.785546 | 3.906064 | 0.02687504 | 0.08983852 | -5.151872 | 1.324039 | 13.4 | 2.941176 | 8.7e-11
90 | 9.567 | 93.5 | 0 | 0 | 0 | 0 | 4.3 | 0 | 0 | 2.2 | 0 | 0 | 0 | 0 | 0 | 0 | 0 | 0 | 0 | 0 | 0 | 0 | 0 | 0 | 0 | 0 | 0 | 0 | 0 | 0 | 0 | 0 | 0 | 0 | 0 | 0 | 0.8525149 | 2.34546 | 0.03237146 | 0.06082816 | -6.901136 | 0.575419 | 4.3 | 0 | 4.2e-11
91 | 8.424192 | 53.3969585 | 24.3401985 | 11.8374571 | 5.70804838 | 0.461512899 | 2.37008025 | 1.24920412 | 0.042327596 | 0.206992351 | 0 | 0.387220307 | 0 | 0 | 0 | 0 | 0 | 0 | 0 | 0 | 0 | 0 | 0 | 0 | 0 | 0 | 0 | 0 | 0 | 0 | 0 | 0 | 0 | 0 | 0 | 0 | 0.8525149 | 10.81524 | 0.04041106 | 0.1415975 | -8.2666 | 2.491388 | 26.71027875 | 10.26978 | 8.8e-13
92 | 8.565071 | 64.0628213 | 26.2688081 | 0.201536639 | 0.788397709 | 0.0130594079 | 0.880394263 | 1.65667423 | 0.580305956 | 0.26709071 | 0 | 0.520464818 | 0 | 0 | 0 | 4.76044686 | 0 | 0 | 0 | 0 | 0 | 0 | 0 | 0 | 0 | 0 | 0 | 0 | 0 | 0 | 0 | 0 | 0 | 0 | 0 | 0 | 0.8525149 | 8.446276 | 0.03844467 | 0.1301968 | -7.368119 | 2.244851 | 27.1492 | 29.83755 | 4.3e-14
93 | 8.092095 | 14.9160628 | 22.7470939 | 40.2581186 | 4.29067044 | 0.00847868213 | 0.0859528783 | 14.6386606 | 1.95238475 | 0.887672609 | 0 | 0.202743759 | 0 | 0 | 0 | 0 | 0 | 0.00312027424 | 0 | 0.00904076714 | 0 | 0 | 0 | 0 | 0 | 0 | 0 | 0 | 0 | 0 | 0 | 0 | 0 | 0 | 0 | 0 | 0.785546 | 12.82598 | 0.02908938 | 0.126166 | -5.508531 | 4.447782 | 22.83305 | 264.6461 | 3.2e-12
94 | 8.092095 | 14.9160628 | 22.7470939 | 40.2581186 | 4.29067044 | 0.00847868213 | 0.0859528783 | 14.6386606 | 1.95238475 | 0.887672609 | 0 | 0.202743759 | 0 | 0 | 0 | 0 | 0 | 0.00312027424 | 0 | 0.00904076714 | 0 | 0 | 0 | 0 | 0 | 0 | 0 | 0 | 0 | 0 | 0 | 0 | 0 | 0 | 0 | 0 | 0.7283321 | 12.82598 | 0.02908938 | 0.126166 | -5.508531 | 4.447782 | 22.83305 | 264.6461 | 1.66e-11
95 | 8.092095 | 14.9160628 | 22.7470939 | 40.2581186 | 4.29067044 | 0.00847868213 | 0.0859528783 | 14.6386606 | 1.95238475 | 0.887672609 | 0 | 0.202743759 | 0 | 0 | 0 | 0 | 0 | 0.00312027424 | 0 | 0.00904076714 | 0 | 0 | 0 | 0 | 0 | 0 | 0 | 0 | 0 | 0 | 0 | 0 | 0 | 0 | 0 | 0 | 0.9319664 | 12.82598 | 0.02908938 | 0.126166 | -5.508531 | 4.447782 | 22.83305 | 264.6461 | 1.68e-14
96 | 8.092095 | 14.9160628 | 22.7470939 | 40.2581186 | 4.29067044 | 0.00847868213 | 0.0859528783 | 14.6386606 | 1.95238475 | 0.887672609 | 0 | 0.202743759 | 0 | 0 | 0 | 0 | 0 | 0.00312027424 | 0 | 0.00904076714 | 0 | 0 | 0 | 0 | 0 | 0 | 0 | 0 | 0 | 0 | 0 | 0 | 0 | 0 | 0 | 0 | 0.8525149 | 12.82598 | 0.02908938 | 0.126166 | -5.508531 | 4.447782 | 22.83305 | 264.6461 | 3.78e-13
97 | 7.997 | 19.58 | 19.41 | 20.26 | 0 | 0 | 0 | 20.55 | 20.1 | 0 | 0 | 0 | 0 | 0 | 0 | 0 | 0 | 0 | 0 | 0 | 0 | 0 | 0 | 0 | 0 | 0 | 0 | 0 | 0 | 0 | 0 | 0 | 0 | 0 | 0 | 0 | 1.145475 | 13.37392 | 0.0328109 | 0.1381901 | -4.1030358 | 5.858352 | 19.41 | 0 | 4.166667e-13
98 | 7.997 | 19.58 | 19.41 | 20.26 | 0 | 0 | 0 | 20.55 | 20.1 | 0 | 0 | 0 | 0 | 0 | 0 | 0 | 0 | 0 | 0 | 0 | 0 | 0 | 0 | 0 | 0 | 0 | 0 | 0 | 0 | 0 | 0 | 0 | 0 | 0 | 0 | 0 | 0.8525149 | 13.37392 | 0.0328109 | 0.1381901 | -4.1030358 | 5.858352 | 19.41 | 0 | 4.130556e-11
99 | 7.997 | 19.58 | 19.41 | 20.26 | 0 | 0 | 0 | 20.55 | 20.1 | 0 | 0 | 0 | 0 | 0 | 0 | 0 | 0 | 0 | 0 | 0 | 0 | 0 | 0 | 0 | 0 | 0 | 0 | 0 | 0 | 0 | 0 | 0 | 0 | 0 | 0 | 0 | 0.9319664 | 13.37392 | 0.0328109 | 0.1381901 | -4.1030358 | 5.858352 | 19.41 | 0 | 1.666667e-11
100 | 7.997 | 19.58 | 19.41 | 20.26 | 0 | 0 | 0 | 20.55 | 20.1 | 0 | 0 | 0 | 0 | 0 | 0 | 0 | 0 | 0 | 0 | 0 | 0 | 0 | 0 | 0 | 0 | 0 | 0 | 0 | 0 | 0 | 0 | 0 | 0 | 0 | 0 | 0 | 1.027749 | 13.37392 | 0.0328109 | 0.1381901 | -4.1030358 | 5.858352 | 19.41 | 0 | 5.472222e-12
101 | 8.46485 | 64.7636602 | 5.15333653 | 9.51642965 | 1.29903574 | 0 | 12.9334014 | 0 | 0 | 0 | 2.58285898 | 0 | 0 | 0 | 0 | 2.71169471 | 0 | 0.335364479 | 0 | 0 | 0 | 0 | 0 | 0 | 0 | 0.0349121769 | 0 | 0 | 0 | 0 | 0 | 0 | 0 | 0 | 0.669306143 | 0 | 0.7980846 | 10.19823 | 0.05463571 | 0.1303935 | -13.02176 | 1.3912 | 18.08673793 | 0.3984518 | 3.52e-12
102 | 6.944 | 18.4 | 18.4 | 18.4 | 0 | 4 | 18.4 | 18.4 | 0 | 0 | 0 | 4 | 0 | 0 | 0 | 0 | 0 | 0 | 0 | 0 | 0 | 0 | 0 | 0 | 0 | 0 | 0 | 0 | 0 | 0 | 0 | 0 | 0 | 0 | 0 | 0 | 0.9319664 | 15.08911 | 0.1013851 | 0.1975398 | -21.282048 | 1.288754 | 36.8 | 1 | 7.111111e-14
103 | 6.944 | 18.4 | 18.4 | 18.4 | 0 | 4 | 18.4 | 18.4 | 0 | 0 | 0 | 4 | 0 | 0 | 0 | 0 | 0 | 0 | 0 | 0 | 0 | 0 | 0 | 0 | 0 | 0 | 0 | 0 | 0 | 0 | 0 | 0 | 0 | 0 | 0 | 0 | 0.8525149 | 15.08911 | 0.1013851 | 0.1975398 | -21.282048 | 1.288754 | 36.8 | 1 | 7e-13
104 | 6.944 | 18.4 | 18.4 | 18.4 | 0 | 4 | 18.4 | 18.4 | 0 | 0 | 0 | 4 | 0 | 0 | 0 | 0 | 0 | 0 | 0 | 0 | 0 | 0 | 0 | 0 | 0 | 0 | 0 | 0 | 0 | 0 | 0 | 0 | 0 | 0 | 0 | 0 | 0.785546 | 15.08911 | 0.1013851 | 0.1975398 | -21.282048 | 1.288754 | 36.8 | 1 | 3.833333e-12
105 | 7.0394 | 26.24 | 24.86 | 24.28 | 0 | 0 | 24.58 | 0 | 0 | 0 | 0 | 0 | 0 | 0 | 0 | 0 | 0 | 0 | 0 | 0 | 0.04 | 0 | 0 | 0 | 0 | 0 | 0 | 0 | 0 | 0 | 0 | 0 | 0 | 0 | 0 | 0 | 0.6788866 | 11.54667 | 0.06154362 | 0.1322519 | -15.48015648 | 1.234411 | 49.44 | 1.011391 | 7.407e-11
106 | 6.5986 | 22.54 | 22.2 | 22.58 | 0 | 0 | 32.64 | 0 | 0 | 0 | 0 | 0 | 0 | 0 | 0 | 0 | 0 | 0 | 0 | 0 | 0.04 | 0 | 0 | 0 | 0 | 0 | 0 | 0 | 0 | 0 | 0 | 0 | 0 | 0 | 0 | 0 | 0.6788866 | 11.42791 | 0.066123 | 0.1337686 | -17.21212032 | 1.047819 | 54.84 | 0.6801471 | 5.133e-11
107 | 8.0509 | 30.91 | 30 | 33.12 | 0 | 0 | 5.95 | 0 | 0 | 0 | 0 | 0 | 0 | 0 | 0 | 0 | 0 | 0 | 0 | 0 | 0.02 | 0 | 0 | 0 | 0 | 0 | 0 | 0 | 0 | 0 | 0 | 0 | 0 | 0 | 0 | 0 | 0.6788866 | 10.47306 | 0.03498786 | 0.1179193 | -8.0289976 | 2.386705 | 35.95 | 5.042017 | 1.157e-10
108 | 7.4313 | 27.48 | 27.33 | 28.13 | 0 | 0 | 17.01 | 0 | 0 | 0 | 0 | 0 | 0 | 0 | 0 | 0 | 0 | 0 | 0 | 0 | 0.05 | 0 | 0 | 0 | 0 | 0 | 0 | 0 | 0 | 0 | 0 | 0 | 0 | 0 | 0 | 0 | 0.6788866 | 11.40162 | 0.05458699 | 0.1283038 | -12.97877128 | 1.517835 | 44.34 | 1.606702 | 1.467e-11
109 | 8.24199678 | 24.8518 | 24.552979 | 24.855879 | 0 | 0 | 0.146166 | 25.070163 | 0.523013 | 0 | 0 | 0 | 0 | 0 | 0 | 0 | 0 | 0 | 0 | 0 | 0 | 0 | 0 | 0 | 0 | 0 | 0 | 0 | 0 | 0 | 0 | 0 | 0 | 0 | 0 | 0 | 0.9775171 | 11.81151 | 0.008760727 | 0.09829901 | -3.82684 | 5.76441 | 24.699145 | 167.9801 | 5.023773e-14
110 | 8.53131681 | 63.97738 | 26.767517 | 0.351852 | 0.825232 | 0 | 1.071265 | 0.450071 | 0.583314 | 1.051528 | 0 | 0 | 0 | 0 | 0 | 4.921841 | 0 | 0 | 0 | 0 | 0 | 0 | 0 | 0 | 0 | 0 | 0 | 0 | 0 | 0 | 0 | 0 | 0 | 0 | 0 | 0 | 0.9775171 | 8.289445 | 0.02842849 | 0.1208131 | -7.74676 | 2.081831 | 27.838782 | 24.98683 | 5.023773e-15
111 | 8.53131681 | 63.97738 | 26.767517 | 0.351852 | 0.825232 | 0 | 1.071265 | 0.450071 | 0.583314 | 1.051528 | 0 | 0 | 0 | 0 | 0 | 4.921841 | 0 | 0 | 0 | 0 | 0 | 0 | 0 | 0 | 0 | 0 | 0 | 0 | 0 | 0 | 0 | 0 | 0 | 0 | 0 | 0 | 1.083424 | 8.289445 | 0.02842849 | 0.1208131 | -7.74676 | 2.081831 | 27.838782 | 24.98683 | 3.169786e-16
112 | 8.5130411 | 25.375406 | 0 | 26.009221 | 0 | 0 | 0 | 23.159443 | 25.455931 | 0 | 0 | 0 | 0 | 0 | 0 | 0 | 0 | 0 | 0 | 0 | 0 | 0 | 0 | 0 | 0 | 0 | 0 | 0 | 0 | 0 | 0 | 0 | 0 | 0 | 0 | 0 | 1.083424 | 11.51763 | 0.03563989 | 0.1441869 | -4.10232 | 4.78574 | 0 | 0 | 2e-11
113 | 7.90249389 | 12.257743 | 16.973455 | 11.885629 | 0 | 0 | 0 | 46.870751 | 11.916225 | 0 | 0 | 0 | 0 | 0 | 0 | 0 | 0 | 0.096197 | 0 | 0 | 0 | 0 | 0 | 0 | 0 | 0 | 0 | 0 | 0 | 0 | 0 | 0 | 0 | 0 | 0 | 0 | 0.9775171 | 11.86251 | 0.02765381 | 0.1148912 | -2.555738 | 8.468947 | 16.973455 | 0 | 3.169786e-13
114 | 7.90249389 | 12.257743 | 16.973455 | 11.885629 | 0 | 0 | 0 | 46.870751 | 11.916225 | 0 | 0 | 0 | 0 | 0 | 0 | 0 | 0 | 0.096197 | 0 | 0 | 0 | 0 | 0 | 0 | 0 | 0 | 0 | 0 | 0 | 0 | 0 | 0 | 0 | 0 | 0 | 0 | 1.083424 | 11.86251 | 0.02765381 | 0.1148912 | -2.555738 | 8.468947 | 16.973455 | 0 | 6.324555e-14
115 | 7.94792464 | 14.704415 | 17.287309 | 14.141258 | 0 | 0 | 0 | 39.88884 | 13.875764 | 0 | 0 | 0 | 0 | 0 | 0 | 0 | 0 | 0.102414 | 0 | 0 | 0 | 0 | 0 | 0 | 0 | 0 | 0 | 0 | 0 | 0 | 0 | 0 | 0 | 0 | 0 | 0 | 1.083424 | 12.5511 | 0.0292542 | 0.121487 | -2.992979 | 7.620032 | 17.287309 | 0 | 1.002374e-13
116 | 7.94792464 | 14.704415 | 17.287309 | 14.141258 | 0 | 0 | 0 | 39.88884 | 13.875764 | 0 | 0 | 0 | 0 | 0 | 0 | 0 | 0 | 0.102414 | 0 | 0 | 0 | 0 | 0 | 0 | 0 | 0 | 0 | 0 | 0 | 0 | 0 | 0 | 0 | 0 | 0 | 0 | 0.9775171 | 12.5511 | 0.0292542 | 0.121487 | -2.992979 | 7.620032 | 17.287309 | 0 | 2.517851e-13
117 | 7.89053424 | 16.720966 | 22.398254 | 16.065317 | 0 | 0 | 0 | 29.266373 | 15.494979 | 0 | 0 | 0 | 0 | 0 | 0 | 0 | 0 | 0.05411 | 0 | 0 | 0 | 0 | 0 | 0 | 0 | 0 | 0 | 0 | 0 | 0 | 0 | 0 | 0 | 0 | 0 | 0 | 1.083424 | 13.14056 | 0.03010694 | 0.128453 | -3.549885 | 6.767702 | 22.398254 | 0 | 2e-13
118 | 7.97164656 | 17.044161 | 18.474674 | 16.756236 | 0 | 0 | 0 | 31.102902 | 16.567766 | 0 | 0 | 0 | 0 | 0 | 0 | 0 | 0 | 0.05426 | 0 | 0 | 0 | 0 | 0 | 0 | 0 | 0 | 0 | 0 | 0 | 0 | 0 | 0 | 0 | 0 | 0 | 0 | 0.9775171 | 13.12001 | 0.03095662 | 0.1293872 | -3.488619 | 6.807436 | 18.474674 | 0 | 7.962143e-13
119 | 7.97164656 | 17.044161 | 18.474674 | 16.756236 | 0 | 0 | 0 | 31.102902 | 16.567766 | 0 | 0 | 0 | 0 | 0 | 0 | 0 | 0 | 0.05426 | 0 | 0 | 0 | 0 | 0 | 0 | 0 | 0 | 0 | 0 | 0 | 0 | 0 | 0 | 0 | 0 | 0 | 0 | 1.083424 | 13.12001 | 0.03095662 | 0.1293872 | -3.488619 | 6.807436 | 18.474674 | 0 | 1.261915e-13
120 | 8.00865568 | 21.186302 | 20.697698 | 20.43331 | 0 | 0 | 0 | 17.270685 | 20.345535 | 0 | 0 | 0 | 0 | 0 | 0 | 0 | 0 | 0.066469 | 0 | 0 | 0 | 0 | 0 | 0 | 0 | 0 | 0 | 0 | 0 | 0 | 0 | 0 | 0 | 0 | 0 | 0 | 0.9775171 | 13.39719 | 0.03296596 | 0.1399683 | -4.399125 | 5.488972 | 20.697698 | 0 | 6.324555e-13
121 | 8.00865568 | 21.186302 | 20.697698 | 20.43331 | 0 | 0 | 0 | 17.270685 | 20.345535 | 0 | 0 | 0 | 0 | 0 | 0 | 0 | 0 | 0.066469 | 0 | 0 | 0 | 0 | 0 | 0 | 0 | 0 | 0 | 0 | 0 | 0 | 0 | 0 | 0 | 0 | 0 | 0 | 1.083424 | 13.39719 | 0.03296596 | 0.1399683 | -4.399125 | 5.488972 | 20.697698 | 0 | 3.990525e-13
122 | 7.99680323 | 20.52587 | 20.655226 | 20.642333 | 0 | 0 | 0 | 17.473266 | 20.703306 | 0 | 0 | 0 | 0 | 0 | 0 | 0 | 0 | 0 | 0 | 0 | 0 | 0 | 0 | 0 | 0 | 0 | 0 | 0 | 0 | 0 | 0 | 0 | 0 | 0 | 0 | 0 | 0.9775171 | 13.36368 | 0.03301098 | 0.1401046 | -4.317341 | 5.574731 | 20.655226 | 0 | 1.261915e-11
123 | 7.99680323 | 20.52587 | 20.655226 | 20.642333 | 0 | 0 | 0 | 17.473266 | 20.703306 | 0 | 0 | 0 | 0 | 0 | 0 | 0 | 0 | 0 | 0 | 0 | 0 | 0 | 0 | 0 | 0 | 0 | 0 | 0 | 0 | 0 | 0 | 0 | 0 | 0 | 0 | 0 | 1.083424 | 13.36368 | 0.03301098 | 0.1401046 | -4.317341 | 5.574731 | 20.655226 | 0 | 3.169786e-12
124 | 8.24199678 | 24.8518 | 24.552979 | 24.855879 | 0 | 0 | 0.146166 | 25.070163 | 0.523013 | 0 | 0 | 0 | 0 | 0 | 0 | 0 | 0 | 0 | 0 | 0 | 0 | 0 | 0 | 0 | 0 | 0 | 0 | 0 | 0 | 0 | 0 | 0 | 0 | 0 | 0 | 0 | 1.083424 | 11.81151 | 0.008760727 | 0.09829901 | -3.82684 | 5.76441 | 24.699145 | 167.9801 | 6.324555e-15
125 | 7.89053424 | 16.720966 | 22.398254 | 16.065317 | 0 | 0 | 0 | 29.266373 | 15.494979 | 0 | 0 | 0 | 0 | 0 | 0 | 0 | 0 | 0.05411 | 0 | 0 | 0 | 0 | 0 | 0 | 0 | 0 | 0 | 0 | 0 | 0 | 0 | 0 | 0 | 0 | 0 | 0 | 0.9775171 | 13.14056 | 0.03010694 | 0.128453 | -3.549885 | 6.767702 | 22.398254 | 0 | 3.990525e-13
126 | 7.69752759 | 23.415362 | 14.801557 | 0 | 1.145989 | 0.057423 | 7.131027 | 48.333398 | 2.001277 | 0.39147 | 0 | 0.457701 | 0 | 0 | 0.432546 | 0.299027 | 0 | 1.479266 | 0.053957 | 0 | 0 | 0 | 0 | 0 | 0 | 0 | 0 | 0 | 0 | 0 | 0 | 0 | 0 | 0 | 0 | 0 | 0.890472 | 12.05427 | 0.05163218 | 0.1215658 | -8.321312 | 2.638139 | 21.932584 | 2.075656 | 3e-14
127 | 7.777778 | 22.22222 | 22.22222 | 22.22222 | 0 | 11.11111 | 0 | 22.22222 | 0 | 0 | 0 | 0 | 0 | 0 | 0 | 0 | 0 | 0 | 0 | 0 | 0 | 0 | 0 | 0 | 0 | 0 | 0 | 0 | 0 | 0 | 0 | 0 | 0 | 0 | 0 | 0 | 0.785546 | 13.14521 | 0.05331036 | 0.1267056 | -11.55556 | 2.138417 | 22.22222 | 0 | 1.591667e-10
128 | 7.666667 | 22.22222 | 22.22222 | 22.22222 | 0 | 0 | 11.11111 | 22.22222 | 0 | 0 | 0 | 0 | 0 | 0 | 0 | 0 | 0 | 0 | 0 | 0 | 0 | 0 | 0 | 0 | 0 | 0 | 0 | 0 | 0 | 0 | 0 | 0 | 0 | 0 | 0 | 0 | 0.785546 | 13.14521 | 0.04602315 | 0.1125463 | -9.08642 | 2.557209 | 33.33333 | 2 | 7.222222e-13
129 | 6.909091 | 18.18182 | 18.18182 | 18.18182 | 0 | 9.090909 | 18.18182 | 18.18182 | 0 | 0 | 0 | 0 | 0 | 0 | 0 | 0 | 0 | 0 | 0 | 0 | 0 | 0 | 0 | 0 | 0 | 0 | 0 | 0 | 0 | 0 | 0 | 0 | 0 | 0 | 0 | 0 | 0.785546 | 14.69717 | 0.0671762 | 0.1337754 | -17.91736 | 1.400829 | 36.36364 | 1 | 6.416667e-12
130 | 7.3 | 20 | 20 | 20 | 0 | 10 | 10 | 20 | 0 | 0 | 0 | 0 | 0 | 0 | 0 | 0 | 0 | 0 | 0 | 0 | 0 | 0 | 0 | 0 | 0 | 0 | 0 | 0 | 0 | 0 | 0 | 0 | 0 | 0 | 0 | 0 | 0.785546 | 14.53343 | 0.06252019 | 0.1316397 | -15.52 | 1.671703 | 30 | 2 | 2.725e-11
131 | 7.0805 | 18.85 | 20.41 | 19.27 | 0 | 0 | 21.62 | 19.85 | 0 | 0 | 0 | 0 | 0 | 0 | 0 | 0 | 0 | 0 | 0 | 0 | 0 | 0 | 0 | 0 | 0 | 0 | 0 | 0 | 0 | 0 | 0 | 0 | 0 | 0 | 0 | 0 | 0.7283321 | 13.37124 | 0.05932115 | 0.121405 | -12.72688356 | 1.757469 | 42.03 | 0.9440333 | 6.510417e-12
132 | 7.1327 | 19.19 | 20.3 | 19.56 | 0 | 0.93 | 20.07 | 19.95 | 0 | 0 | 0 | 0 | 0 | 0 | 0 | 0 | 0 | 0 | 0 | 0 | 0 | 0 | 0 | 0 | 0 | 0 | 0 | 0 | 0 | 0 | 0 | 0 | 0 | 0 | 0 | 0 | 0.7283321 | 13.69344 | 0.05919705 | 0.12214 | -12.97123612 | 1.780713 | 40.37 | 1.01146 | 3.344907e-13
133 | 8.49069843 | 56.811045 | 21.254338 | 12.418234 | 2.359406 | 3.496353 | 2.943685 | 0.457149 | 0 | 0 | 0 | 0.259791 | 0 | 0 | 0 | 0 | 0 | 0 | 0 | 0 | 0 | 0 | 0 | 0 | 0 | 0 | 0 | 0 | 0 | 0 | 0 | 0 | 0 | 0 | 0 | 0 | 0.9319664 | 10.46691 | 0.04559254 | 0.1352657 | -10.39588 | 1.86174 | 24.198023 | 7.220317 | 6.64e-14
134 | 8.49069843 | 56.811045 | 21.254338 | 12.418234 | 2.359406 | 3.496353 | 2.943685 | 0.457149 | 0 | 0 | 0 | 0.259791 | 0 | 0 | 0 | 0 | 0 | 0 | 0 | 0 | 0 | 0 | 0 | 0 | 0 | 0 | 0 | 0 | 0 | 0 | 0 | 0 | 0 | 0 | 0 | 0 | 0.8525149 | 10.46691 | 0.04559254 | 0.1352657 | -10.39588 | 1.86174 | 24.198023 | 7.220317 | 1.2e-12
135 | 8.49069843 | 56.811045 | 21.254338 | 12.418234 | 2.359406 | 3.496353 | 2.943685 | 0.457149 | 0 | 0 | 0 | 0.259791 | 0 | 0 | 0 | 0 | 0 | 0 | 0 | 0 | 0 | 0 | 0 | 0 | 0 | 0 | 0 | 0 | 0 | 0 | 0 | 0 | 0 | 0 | 0 | 0 | 0.785546 | 10.46691 | 0.04559254 | 0.1352657 | -10.39588 | 1.86174 | 24.198023 | 7.220317 | 2.236e-11
136 | 9.116 | 85.1 | 5.3 | 0 | 0 | 0 | 9.6 | 0 | 0 | 0 | 0 | 0 | 0 | 0 | 0 | 0 | 0 | 0 | 0 | 0 | 0 | 0 | 0 | 0 | 0 | 0 | 0 | 0 | 0 | 0 | 0 | 0 | 0 | 0 | 0 | 0 | 0.785546 | 4.306283 | 0.0433114 | 0.1009173 | -8.655652 | 0.8337376 | 14.9 | 0.5520833 | 3.1e-14
137 | 8.916 | 80.1 | 10.3 | 0 | 0 | 0 | 9.6 | 0 | 0 | 0 | 0 | 0 | 0 | 0 | 0 | 0 | 0 | 0 | 0 | 0 | 0 | 0 | 0 | 0 | 0 | 0 | 0 | 0 | 0 | 0 | 0 | 0 | 0 | 0 | 0 | 0 | 0.785546 | 5.294573 | 0.04327029 | 0.1100082 | -9.472452 | 0.9493204 | 19.9 | 1.072917 | 1.6e-15
138 | 9.314 | 90.2 | 0 | 0 | 0 | 0 | 9.8 | 0 | 0 | 0 | 0 | 0 | 0 | 0 | 0 | 0 | 0 | 0 | 0 | 0 | 0 | 0 | 0 | 0 | 0 | 0 | 0 | 0 | 0 | 0 | 0 | 0 | 0 | 0 | 0 | 0 | 0.785546 | 2.666019 | 0.04374252 | 0.08919439 | -7.778848 | 0.5655921 | 9.8 | 0 | 6.2e-11
139 | 7.54630252 | 40.937671 | 16.538531 | 19.741827 | 0 | 0 | 22.497484 | 0 | 0 | 0 | 0 | 0 | 0 | 0 | 0 | 0 | 0 | 0 | 0 | 0 | 0.284487 | 0 | 0 | 0 | 0 | 0 | 0 | 0 | 0 | 0 | 0 | 0 | 0 | 0 | 0 | 0 | 0.7283321 | 11.10596 | 0.06318086 | 0.1359848 | -15.65709 | 1.157766 | 39.036015 | 0.735128 | 1.9e-12
140 | 6.7584 | 17.24 | 17.24 | 17.24 | 0 | 0 | 17.24 | 17.24 | 0 | 13.8 | 0 | 0 | 0 | 0 | 0 | 0 | 0 | 0 | 0 | 0 | 0 | 0 | 0 | 0 | 0 | 0 | 0 | 0 | 0 | 0 | 0 | 0 | 0 | 0 | 0 | 0 | 0.7283321 | 14.87085 | 0.06504354 | 0.119585 | -25.23715328 | 0.9926527 | 34.48 | 1 | 8.7e-11
141 | 7.2 | 20 | 20 | 20 | 0 | 0 | 20 | 20 | 0 | 0 | 0 | 0 | 0 | 0 | 0 | 0 | 0 | 0 | 0 | 0 | 0 | 0 | 0 | 0 | 0 | 0 | 0 | 0 | 0 | 0 | 0 | 0 | 0 | 0 | 0 | 0 | 0.7283321 | 13.38087 | 0.0577789 | 0.1205653 | -12.32 | 1.829241 | 40 | 1 | 2.8e-11
142 | 7.0768 | 19.23 | 19.23 | 19.23 | 0 | 0 | 19.23 | 19.23 | 0 | 3.85 | 0 | 0 | 0 | 0 | 0 | 0 | 0 | 0 | 0 | 0 | 0 | 0 | 0 | 0 | 0 | 0 | 0 | 0 | 0 | 0 | 0 | 0 | 0 | 0 | 0 | 0 | 0.7283321 | 14.22211 | 0.06018721 | 0.1205294 | -16.39442112 | 1.461149 | 38.46 | 1 | 3.8e-12
143 | 6.9088 | 18.18 | 18.18 | 18.18 | 0 | 0 | 18.18 | 18.18 | 0 | 9.1 | 0 | 0 | 0 | 0 | 0 | 0 | 0 | 0 | 0 | 0 | 0 | 0 | 0 | 0 | 0 | 0 | 0 | 0 | 0 | 0 | 0 | 0 | 0 | 0 | 0 | 0 | 0.7283321 | 14.69769 | 0.06298004 | 0.1201849 | -21.36339072 | 1.158898 | 36.36 | 1 | 2.6e-11
144 | 6.668 | 16.67 | 16.67 | 16.67 | 0 | 0 | 16.67 | 16.67 | 0 | 16.67 | 0 | 0 | 0 | 0 | 0 | 0 | 0 | 0 | 0 | 0 | 0 | 0 | 0 | 0 | 0 | 0 | 0 | 0 | 0 | 0 | 0 | 0 | 0 | 0 | 0 | 0 | 0.7283321 | 14.898 | 0.06610669 | 0.1190946 | -27.34426776 | 0.9180624 | 33.34 | 1 | 1.5e-10
145 | 7.7154938 | 29.207117 | 21.237768 | 33.89771 | 0 | 0 | 15.338009 | 0 | 0 | 0 | 0 | 0 | 0 | 0 | 0 | 0 | 0 | 0 | 0 | 0 | 0.319395 | 0 | 0 | 0 | 0 | 0 | 0 | 0 | 0 | 0 | 0 | 0 | 0 | 0 | 0 | 0 | 0.7283321 | 11.31664 | 0.0566076 | 0.1283565 | -12.34086 | 1.573609 | 36.575777 | 1.38465 | 6.1e-12
146 | 6.6 | 10 | 20 | 20 | 0 | 10 | 20 | 20 | 0 | 0 | 0 | 0 | 0 | 0 | 0 | 0 | 0 | 0 | 0 | 0 | 0 | 0 | 0 | 0 | 0 | 0 | 0 | 0 | 0 | 0 | 0 | 0 | 0 | 0 | 0 | 0 | 0.8525149 | 14.53343 | 0.06880909 | 0.1307249 | -17.8 | 1.39269 | 40 | 1 | 1.96e-12
147 | 6.6 | 10 | 20 | 20 | 0 | 10 | 20 | 20 | 0 | 0 | 0 | 0 | 0 | 0 | 0 | 0 | 0 | 0 | 0 | 0 | 0 | 0 | 0 | 0 | 0 | 0 | 0 | 0 | 0 | 0 | 0 | 0 | 0 | 0 | 0 | 0 | 1.027749 | 14.53343 | 0.06880909 | 0.1307249 | -17.8 | 1.39269 | 40 | 1 | 1.8e-13
148 | 7.166667 | 25 | 16.66667 | 16.66667 | 0 | 8.333333 | 16.66667 | 16.66667 | 0 | 0 | 0 | 0 | 0 | 0 | 0 | 0 | 0 | 0 | 0 | 0 | 0 | 0 | 0 | 0 | 0 | 0 | 0 | 0 | 0 | 0 | 0 | 0 | 0 | 0 | 0 | 0 | 0.8525149 | 14.53416 | 0.06555987 | 0.1349357 | -17.75 | 1.399746 | 33.33333 | 1 | 1.52e-13
149 | 7.166667 | 25 | 16.66667 | 16.66667 | 0 | 8.333333 | 16.66667 | 16.66667 | 0 | 0 | 0 | 0 | 0 | 0 | 0 | 0 | 0 | 0 | 0 | 0 | 0 | 0 | 0 | 0 | 0 | 0 | 0 | 0 | 0 | 0 | 0 | 0 | 0 | 0 | 0 | 0 | 1.027749 | 14.53416 | 0.06555987 | 0.1349357 | -17.75 | 1.399746 | 33.33333 | 1 | 1.66e-14
150 | 6.909091 | 18.18182 | 18.18182 | 18.18182 | 0 | 9.090909 | 18.18182 | 18.18182 | 0 | 0 | 0 | 0 | 0 | 0 | 0 | 0 | 0 | 0 | 0 | 0 | 0 | 0 | 0 | 0 | 0 | 0 | 0 | 0 | 0 | 0 | 0 | 0 | 0 | 0 | 0 | 0 | 0.7283321 | 14.69717 | 0.0671762 | 0.1337754 | -17.91736 | 1.400829 | 36.36364 | 1 | 1.43e-12
151 | 7.166667 | 25 | 16.66667 | 16.66667 | 0 | 8.333333 | 16.66667 | 16.66667 | 0 | 0 | 0 | 0 | 0 | 0 | 0 | 0 | 0 | 0 | 0 | 0 | 0 | 0 | 0 | 0 | 0 | 0 | 0 | 0 | 0 | 0 | 0 | 0 | 0 | 0 | 0 | 0 | 0.7283321 | 14.53416 | 0.06555987 | 0.1349357 | -17.75 | 1.399746 | 33.33333 | 1 | 1.03e-12
152 | 6.6 | 10 | 20 | 20 | 0 | 10 | 20 | 20 | 0 | 0 | 0 | 0 | 0 | 0 | 0 | 0 | 0 | 0 | 0 | 0 | 0 | 0 | 0 | 0 | 0 | 0 | 0 | 0 | 0 | 0 | 0 | 0 | 0 | 0 | 0 | 0 | 0.7283321 | 14.53343 | 0.06880909 | 0.1307249 | -17.8 | 1.39269 | 40 | 1 | 9e-12
153 | 6.909091 | 18.18182 | 18.18182 | 18.18182 | 0 | 9.090909 | 18.18182 | 18.18182 | 0 | 0 | 0 | 0 | 0 | 0 | 0 | 0 | 0 | 0 | 0 | 0 | 0 | 0 | 0 | 0 | 0 | 0 | 0 | 0 | 0 | 0 | 0 | 0 | 0 | 0 | 0 | 0 | 1.027749 | 14.69717 | 0.0671762 | 0.1337754 | -17.91736 | 1.400829 | 36.36364 | 1 | 2.91e-14
154 | 6.909091 | 18.18182 | 18.18182 | 18.18182 | 0 | 9.090909 | 18.18182 | 18.18182 | 0 | 0 | 0 | 0 | 0 | 0 | 0 | 0 | 0 | 0 | 0 | 0 | 0 | 0 | 0 | 0 | 0 | 0 | 0 | 0 | 0 | 0 | 0 | 0 | 0 | 0 | 0 | 0 | 0.8525149 | 14.69717 | 0.0671762 | 0.1337754 | -17.91736 | 1.400829 | 36.36364 | 1 | 1.54e-13
155 | 7.59976 | 51.83801119 | 32.36997164 | 0 | 0 | 0 | 15.35513451 | 0 | 0 | 0 | 0 | 0 | 0 | 0 | 0 | 0 | 0 | 0 | 0 | 0 | 0.43688266 | 0 | 0 | 0 | 0 | 0 | 0 | 0 | 0 | 0 | 0 | 0 | 0 | 0 | 0 | 0 | 0.785546 | 8.45669 | 0.05878758 | 0.1386708 | -14.01176 | 1.057848 | 47.72510615 | 2.108088 | 1.227778e-12
156 | 7.59976 | 51.83801119 | 32.36997164 | 0 | 0 | 0 | 15.35513451 | 0 | 0 | 0 | 0 | 0 | 0 | 0 | 0 | 0 | 0 | 0 | 0 | 0 | 0.43688266 | 0 | 0 | 0 | 0 | 0 | 0 | 0 | 0 | 0 | 0 | 0 | 0 | 0 | 0 | 0 | 0.8525149 | 8.45669 | 0.05878758 | 0.1386708 | -14.01176 | 1.057848 | 47.72510615 | 2.108088 | 7.583333e-13
157 | 8.324747 | 58.51642166 | 9.47381801 | 13.93109556 | 1.71149187 | 5.71724882 | 10.64992409 | 0 | 0 | 0 | 0 | 0 | 0 | 0 | 0 | 0 | 0 | 0 | 0 | 0 | 0 | 0 | 0 | 0 | 0 | 0 | 0 | 0 | 0 | 0 | 0 | 0 | 0 | 0 | 0 | 0 | 0.785546 | 10.66825 | 0.05712245 | 0.1365536 | -15.61702 | 1.177814 | 20.1237421 | 0.8895667 | 9.222222e-12
158 | 8.324747 | 58.51642166 | 9.47381801 | 13.93109556 | 1.71149187 | 5.71724882 | 10.64992409 | 0 | 0 | 0 | 0 | 0 | 0 | 0 | 0 | 0 | 0 | 0 | 0 | 0 | 0 | 0 | 0 | 0 | 0 | 0 | 0 | 0 | 0 | 0 | 0 | 0 | 0 | 0 | 0 | 0 | 0.8525149 | 10.66825 | 0.05712245 | 0.1365536 | -15.61702 | 1.177814 | 20.1237421 | 0.8895667 | 3.416667e-12
159 | 7.698253 | 28.6274204 | 21.20655045 | 34.30227692 | 0 | 0 | 15.56845095 | 0 | 0 | 0 | 0 | 0 | 0 | 0 | 0 | 0 | 0 | 0 | 0 | 0 | 0.29530128 | 0 | 0 | 0 | 0 | 0 | 0 | 0 | 0 | 0 | 0 | 0 | 0 | 0 | 0 | 0 | 0.785546 | 11.31319 | 0.05651127 | 0.1281606 | -12.40132 | 1.563794 | 36.7750014 | 1.362149 | 3.34e-12
160 | 7.64663809 | 55.830112 | 24.617675 | 0 | 0 | 0 | 18.976307 | 0 | 0 | 0 | 0 | 0 | 0 | 0 | 0 | 0 | 0 | 0 | 0 | 0 | 0.575906 | 0 | 0 | 0 | 0 | 0 | 0 | 0 | 0 | 0 | 0 | 0 | 0 | 0 | 0 | 0 | 0.785546 | 8.443354 | 0.06419919 | 0.1421738 | -15.54253 | 0.9175393 | 43.593982 | 1.297285 | 3.7e-12
161 | 8.051977 | 63.2261166 | 15.9530341 | 0 | 0 | 0 | 17.2930064 | 2.78503746 | 0.0471836182 | 0.369183189 | 0 | 0.215822027 | 0.0479543727 | 0 | 0 | 0 | 0 | 0 | 0 | 0 | 0.00583133371 | 0.0568309571 | 0 | 0 | 0 | 0 | 0 | 0 | 0 | 0 | 0 | 0 | 0 | 0 | 0 | 0 | 0.8525149 | 8.579257 | 0.05915028 | 0.1349568 | -14.96417 | 0.9585751 | 33.2460405 | 0.9225136 | 1.42e-13
162 | 8.051977 | 63.2261166 | 15.9530341 | 0 | 0 | 0 | 17.2930064 | 2.78503746 | 0.0471836182 | 0.369183189 | 0 | 0.215822027 | 0.0479543727 | 0 | 0 | 0 | 0 | 0 | 0 | 0 | 0.00583133371 | 0.0568309571 | 0 | 0 | 0 | 0 | 0 | 0 | 0 | 0 | 0 | 0 | 0 | 0 | 0 | 0 | 0.890472 | 8.579257 | 0.05915028 | 0.1349568 | -14.96417 | 0.9585751 | 33.2460405 | 0.9225136 | 1.09e-13
163 | 8.051977 | 63.2261166 | 15.9530341 | 0 | 0 | 0 | 17.2930064 | 2.78503746 | 0.0471836182 | 0.369183189 | 0 | 0.215822027 | 0.0479543727 | 0 | 0 | 0 | 0 | 0 | 0 | 0 | 0.00583133371 | 0.0568309571 | 0 | 0 | 0 | 0 | 0 | 0 | 0 | 0 | 0 | 0 | 0 | 0 | 0 | 0 | 0.785546 | 8.579257 | 0.05915028 | 0.1349568 | -14.96417 | 0.9585751 | 33.2460405 | 0.9225136 | 1.92e-13
164 | 8.051977 | 63.2261166 | 15.9530341 | 0 | 0 | 0 | 17.2930064 | 2.78503746 | 0.0471836182 | 0.369183189 | 0 | 0.215822027 | 0.0479543727 | 0 | 0 | 0 | 0 | 0 | 0 | 0 | 0.00583133371 | 0.0568309571 | 0 | 0 | 0 | 0 | 0 | 0 | 0 | 0 | 0 | 0 | 0 | 0 | 0 | 0 | 0.8176615 | 8.579257 | 0.05915028 | 0.1349568 | -14.96417 | 0.9585751 | 33.2460405 | 0.9225136 | 1.77e-13
165 | 7.698253 | 28.6274204 | 21.20655045 | 34.30227692 | 0 | 0 | 15.56845095 | 0 | 0 | 0 | 0 | 0 | 0 | 0 | 0 | 0 | 0 | 0 | 0 | 0 | 0.29530128 | 0 | 0 | 0 | 0 | 0 | 0 | 0 | 0 | 0 | 0 | 0 | 0 | 0 | 0 | 0 | 0.785546 | 11.31319 | 0.05651127 | 0.1281606 | -12.40132 | 1.563794 | 36.7750014 | 1.362149 | 7.111111e-14
166 | 7.365556077 | 49.53482601 | 29.93727521 | 0 | 0 | 0 | 20.47141872 | 0 | 0 | 0 | 0 | 0 | 0 | 0 | 0 | 0 | 0 | 0 | 0 | 0 | 0.05648006 | 0 | 0 | 0 | 0 | 0 | 0 | 0 | 0 | 0 | 0 | 0 | 0 | 0 | 0 | 0 | 0.785546 | 8.6297 | 0.05882256 | 0.1368632 | -15.57211 | 0.9425563 | 50.40869393 | 1.462394 | 2.294444e-13
167 | 7.444891 | 40.45215772 | 16.37686501 | 18.698898 | 0 | 0 | 24.1340318 | 0 | 0 | 0 | 0 | 0 | 0 | 0 | 0 | 0 | 0 | 0 | 0 | 0 | 0.33804746 | 0 | 0 | 0 | 0 | 0 | 0 | 0 | 0 | 0 | 0 | 0 | 0 | 0 | 0 | 0 | 0.785546 | 11.12625 | 0.06500547 | 0.1379257 | -16.27165 | 1.106422 | 40.51089681 | 0.6785797 | 1.213889e-13
168 | 7.78390434 | 19.710797 | 30.652916 | 20.585479 | 0 | 0 | 0 | 22.899403 | 0.994162 | 3.201846 | 0 | 0.643065 | 0 | 0 | 0 | 0 | 0 | 1.312331 | 0 | 0 | 0 | 0 | 0 | 0 | 0 | 0 | 0 | 0 | 0 | 0 | 0 | 0 | 0 | 0 | 0 | 0 | 0.6565988 | 13.22617 | 0.03831905 | 0.1223726 | -10.41978 | 2.441529 | 30.652916 | 0 | 1.461667e-09
169 | 7.783286 | 19.7085093 | 30.6485795 | 20.5824262 | 0 | 0 | 0 | 22.8963819 | 0.994331604 | 3.20239086 | 0 | 0.643174193 | 0 | 0 | 0 | 0 | 0 | 1.31196076 | 0 | 0 | 0 | 0 | 0 | 0 | 0 | 0 | 0 | 0.00787609886 | 0 | 0 | 0 | 0 | 0.0043696203 | 0 | 0 | 0 | 0.6565988 | 13.23565 | 0.0386888 | 0.122609 | -10.42164 | 2.442717 | 30.6485795 | 0 | 1.329444e-09
170 | 7.78390434 | 19.710797 | 30.652916 | 20.585479 | 0 | 0 | 0 | 22.899403 | 0.994162 | 3.201846 | 0 | 0.643065 | 0 | 0 | 0 | 0 | 0 | 1.312331 | 0 | 0 | 0 | 0 | 0 | 0 | 0 | 0 | 0 | 0 | 0 | 0 | 0 | 0 | 0 | 0 | 0 | 0 | 0.7027407 | 13.22617 | 0.03831905 | 0.1223726 | -10.41978 | 2.441529 | 30.652916 | 0 | 5.044444e-10
171 | 7.783286 | 19.7085093 | 30.6485795 | 20.5824262 | 0 | 0 | 0 | 22.8963819 | 0.994331604 | 3.20239086 | 0 | 0.643174193 | 0 | 0 | 0 | 0 | 0 | 1.31196076 | 0 | 0 | 0 | 0 | 0 | 0 | 0 | 0 | 0 | 0.00787609886 | 0 | 0 | 0 | 0 | 0.0043696203 | 0 | 0 | 0 | 0.7558579 | 13.23565 | 0.0386888 | 0.122609 | -10.42164 | 2.442717 | 30.6485795 | 0 | 9.833333e-11
172 | 7.78390434 | 19.710797 | 30.652916 | 20.585479 | 0 | 0 | 0 | 22.899403 | 0.994162 | 3.201846 | 0 | 0.643065 | 0 | 0 | 0 | 0 | 0 | 1.312331 | 0 | 0 | 0 | 0 | 0 | 0 | 0 | 0 | 0 | 0 | 0 | 0 | 0 | 0 | 0 | 0 | 0 | 0 | 0.7558579 | 13.22617 | 0.03831905 | 0.1223726 | -10.41978 | 2.441529 | 30.652916 | 0 | 1.072222e-10
173 | 7.783286 | 19.7085093 | 30.6485795 | 20.5824262 | 0 | 0 | 0 | 22.8963819 | 0.994331604 | 3.20239086 | 0 | 0.643174193 | 0 | 0 | 0 | 0 | 0 | 1.31196076 | 0 | 0 | 0 | 0 | 0 | 0 | 0 | 0 | 0 | 0.00787609886 | 0 | 0 | 0 | 0 | 0.0043696203 | 0 | 0 | 0 | 0.7027407 | 13.23565 | 0.0386888 | 0.122609 | -10.42164 | 2.442717 | 30.6485795 | 0 | 4.988889e-10
174 | 7.137255 | 19.60784 | 19.60784 | 19.60784 | 0 | 1.960784 | 19.60784 | 19.60784 | 0 | 0 | 0 | 0 | 0 | 0 | 0 | 0 | 0 | 0 | 0 | 0 | 0 | 0 | 0 | 0 | 0 | 0 | 0 | 0 | 0 | 0 | 0 | 0 | 0 | 0 | 0 | 0 | 0.7558579 | 13.92087 | 0.06019612 | 0.1238542 | -13.64091 | 1.723963 | 39.21569 | 1 | 1.027778e-12
175 | 7.2 | 20 | 20 | 20 | 0 | 0 | 20 | 20 | 0 | 0 | 0 | 0 | 0 | 0 | 0 | 0 | 0 | 0 | 0 | 0 | 0 | 0 | 0 | 0 | 0 | 0 | 0 | 0 | 0 | 0 | 0 | 0 | 0 | 0 | 0 | 0 | 0.7558579 | 13.38087 | 0.0577789 | 0.1205653 | -12.32 | 1.829241 | 40 | 1 | 1.055556e-12
176 | 7.757 | 58.64 | 21.74 | 0 | 0 | 0 | 19.04 | 0 | 0 | 0 | 0 | 0 | 0 | 0 | 0 | 0 | 0 | 0 | 0 | 0 | 0.58 | 0 | 0 | 0 | 0 | 0 | 0 | 0 | 0 | 0 | 0 | 0 | 0 | 0 | 0 | 0 | 0.7558579 | 8.23436 | 0.0643383 | 0.1419546 | -15.5846168 | 0.8852733 | 40.78 | 1.141807 | 1.75e-12
177 | 7.548387 | 32.25806 | 16.12903 | 16.12903 | 0 | 1.612903 | 16.12903 | 16.12903 | 0 | 1.612903 | 0 | 0 | 0 | 0 | 0 | 0 | 0 | 0 | 0 | 0 | 0 | 0 | 0 | 0 | 0 | 0 | 0 | 0 | 0 | 0 | 0 | 0 | 0 | 0 | 0 | 0 | 0.7558579 | 13.92787 | 0.05762425 | 0.1237314 | -15.06348 | 1.567702 | 32.25806 | 1 | 8.611111e-13
178 | 7.606557 | 32.78689 | 16.39344 | 16.39344 | 0 | 1.639344 | 16.39344 | 16.39344 | 0 | 0 | 0 | 0 | 0 | 0 | 0 | 0 | 0 | 0 | 0 | 0 | 0 | 0 | 0 | 0 | 0 | 0 | 0 | 0 | 0 | 0 | 0 | 0 | 0 | 0 | 0 | 0 | 0.7558579 | 13.45849 | 0.05660559 | 0.1240367 | -13.24375 | 1.723156 | 32.78689 | 1 | 1e-12
179 | 7.666667 | 33.33333 | 16.66667 | 16.66667 | 0 | 0 | 16.66667 | 16.66667 | 0 | 0 | 0 | 0 | 0 | 0 | 0 | 0 | 0 | 0 | 0 | 0 | 0 | 0 | 0 | 0 | 0 | 0 | 0 | 0 | 0 | 0 | 0 | 0 | 0 | 0 | 0 | 0 | 0.7558579 | 12.97575 | 0.05413969 | 0.1205543 | -12 | 1.82908 | 33.33333 | 1 | 1.111111e-12
180 | 7.076923 | 19.23077 | 19.23077 | 19.23077 | 0 | 1.923077 | 19.23077 | 19.23077 | 0 | 1.923077 | 0 | 0 | 0 | 0 | 0 | 0 | 0 | 0 | 0 | 0 | 0 | 0 | 0 | 0 | 0 | 0 | 0 | 0 | 0 | 0 | 0 | 0 | 0 | 0 | 0 | 0 | 0.7558579 | 14.44324 | 0.06143522 | 0.123885 | -15.71893 | 1.552157 | 38.46154 | 1 | 9.444444e-13
181 | 7.574568 | 46.25793213 | 17.22234996 | 13.66403501 | 0 | 0 | 22.57027532 | 0 | 0 | 0 | 0 | 0 | 0 | 0 | 0 | 0 | 0 | 0 | 0 | 0 | 0.28540759 | 0 | 0 | 0 | 0 | 0 | 0 | 0 | 0 | 0 | 0 | 0 | 0 | 0 | 0 | 0 | 0.785546 | 10.67694 | 0.06337463 | 0.1375084 | -15.96789 | 1.091433 | 39.79262528 | 0.7630545 | 1.41e-11
182 | 8.896 | 77.8 | 15 | 0 | 0 | 0 | 7.2 | 0 | 0 | 0 | 0 | 0 | 0 | 0 | 0 | 0 | 0 | 0 | 0 | 0 | 0 | 0 | 0 | 0 | 0 | 0 | 0 | 0 | 0 | 0 | 0 | 0 | 0 | 0 | 0 | 0 | 0.8525149 | 5.564617 | 0.0380724 | 0.1111854 | -8.629008 | 1.121263 | 22.2 | 2.083333 | 3.8e-14
183 | 9.324 | 88.2 | 5 | 0 | 0 | 0 | 6.8 | 0 | 0 | 0 | 0 | 0 | 0 | 0 | 0 | 0 | 0 | 0 | 0 | 0 | 0 | 0 | 0 | 0 | 0 | 0 | 0 | 0 | 0 | 0 | 0 | 0 | 0 | 0 | 0 | 0 | 0.785546 | 3.685881 | 0.0371694 | 0.09034705 | -6.648688 | 0.9406183 | 11.8 | 0.7352941 | 2.7e-10
184 | 9.089 | 82.7 | 10 | 0 | 0 | 0 | 7.3 | 0 | 0 | 0 | 0 | 0 | 0 | 0 | 0 | 0 | 0 | 0 | 0 | 0 | 0 | 0 | 0 | 0 | 0 | 0 | 0 | 0 | 0 | 0 | 0 | 0 | 0 | 0 | 0 | 0 | 0.785546 | 4.808903 | 0.0383446 | 0.1030553 | -7.920248 | 1.041495 | 17.3 | 1.369863 | 7.7e-14
185 | 8.896 | 77.8 | 15 | 0 | 0 | 0 | 7.2 | 0 | 0 | 0 | 0 | 0 | 0 | 0 | 0 | 0 | 0 | 0 | 0 | 0 | 0 | 0 | 0 | 0 | 0 | 0 | 0 | 0 | 0 | 0 | 0 | 0 | 0 | 0 | 0 | 0 | 0.785546 | 5.564617 | 0.0380724 | 0.1111854 | -8.629008 | 1.121263 | 22.2 | 2.083333 | 9.9e-14
186 | 9.324 | 88.2 | 5 | 0 | 0 | 0 | 6.8 | 0 | 0 | 0 | 0 | 0 | 0 | 0 | 0 | 0 | 0 | 0 | 0 | 0 | 0 | 0 | 0 | 0 | 0 | 0 | 0 | 0 | 0 | 0 | 0 | 0 | 0 | 0 | 0 | 0 | 0.8525149 | 3.685881 | 0.0371694 | 0.09034705 | -6.648688 | 0.9406183 | 11.8 | 0.7352941 | 5.9e-11
187 | 9.538 | 93.4 | 0 | 0 | 0 | 0 | 6.6 | 0 | 0 | 0 | 0 | 0 | 0 | 0 | 0 | 0 | 0 | 0 | 0 | 0 | 0 | 0 | 0 | 0 | 0 | 0 | 0 | 0 | 0 | 0 | 0 | 0 | 0 | 0 | 0 | 0 | 0.8525149 | 2.021691 | 0.03670138 | 0.07448463 | -5.424672 | 0.6245079 | 6.6 | 0 | 1e-11
188 | 9.089 | 82.7 | 10 | 0 | 0 | 0 | 7.3 | 0 | 0 | 0 | 0 | 0 | 0 | 0 | 0 | 0 | 0 | 0 | 0 | 0 | 0 | 0 | 0 | 0 | 0 | 0 | 0 | 0 | 0 | 0 | 0 | 0 | 0 | 0 | 0 | 0 | 0.8525149 | 4.808903 | 0.0383446 | 0.1030553 | -7.920248 | 1.041495 | 17.3 | 1.369863 | 9.9e-14
189 | 9.538 | 93.4 | 0 | 0 | 0 | 0 | 6.6 | 0 | 0 | 0 | 0 | 0 | 0 | 0 | 0 | 0 | 0 | 0 | 0 | 0 | 0 | 0 | 0 | 0 | 0 | 0 | 0 | 0 | 0 | 0 | 0 | 0 | 0 | 0 | 0 | 0 | 0.785546 | 2.021691 | 0.03670138 | 0.07448463 | -5.424672 | 0.6245079 | 6.6 | 0 | 1.9e-10
190 | 9.748 | 96.4 | 0 | 0 | 0 | 0 | 3.6 | 0 | 0 | 0 | 0 | 0 | 0 | 0 | 0 | 0 | 0 | 0 | 0 | 0 | 0 | 0 | 0 | 0 | 0 | 0 | 0 | 0 | 0 | 0 | 0 | 0 | 0 | 0 | 0 | 0 | 0.7283321 | 1.288808 | 0.02766031 | 0.05588703 | -3.053952 | 0.7172289 | 3.6 | 0 | 4.9e-09
191 | 9.567 | 93.5 | 0 | 0 | 0 | 0 | 4.3 | 0 | 0 | 2.2 | 0 | 0 | 0 | 0 | 0 | 0 | 0 | 0 | 0 | 0 | 0 | 0 | 0 | 0 | 0 | 0 | 0 | 0 | 0 | 0 | 0 | 0 | 0 | 0 | 0 | 0 | 0.7283321 | 2.34546 | 0.03237146 | 0.06082816 | -6.901136 | 0.575419 | 4.3 | 0 | 6.9e-10
192 | 9.362 | 86.6 | 10 | 0 | 0 | 0 | 3.4 | 0 | 0 | 0 | 0 | 0 | 0 | 0 | 0 | 0 | 0 | 0 | 0 | 0 | 0 | 0 | 0 | 0 | 0 | 0 | 0 | 0 | 0 | 0 | 0 | 0 | 0 | 0 | 0 | 0 | 0.7283321 | 3.906064 | 0.02687504 | 0.08983852 | -5.151872 | 1.324039 | 13.4 | 2.941176 | 6.1e-11
193 | 9.236 | 84.5 | 10 | 0 | 0 | 0 | 3.4 | 0 | 0 | 2.1 | 0 | 0 | 0 | 0 | 0 | 0 | 0 | 0 | 0 | 0 | 0 | 0 | 0 | 0 | 0 | 0 | 0 | 0 | 0 | 0 | 0 | 0 | 0 | 0 | 0 | 0 | 0.7283321 | 4.727902 | 0.02923604 | 0.08976766 | -8.234504 | 1.002175 | 13.4 | 2.941176 | 1.3e-11
194 | 9.144 | 83 | 9.9 | 0 | 0 | 0 | 3.4 | 0 | 0 | 3.7 | 0 | 0 | 0 | 0 | 0 | 0 | 0 | 0 | 0 | 0 | 0 | 0 | 0 | 0 | 0 | 0 | 0 | 0 | 0 | 0 | 0 | 0 | 0 | 0 | 0 | 0 | 0.7283321 | 5.159293 | 0.03087014 | 0.08946339 | -10.470092 | 0.8595602 | 13.3 | 2.911765 | 3.2e-12
195 | 9.035 | 81.2 | 9.9 | 0 | 0 | 0 | 3.5 | 0 | 0 | 5.4 | 0 | 0 | 0 | 0 | 0 | 0 | 0 | 0 | 0 | 0 | 0 | 0 | 0 | 0 | 0 | 0 | 0 | 0 | 0 | 0 | 0 | 0 | 0 | 0 | 0 | 0 | 0.7283321 | 5.595337 | 0.03280551 | 0.08978851 | -12.840952 | 0.7594411 | 13.4 | 2.828571 | 1.4e-11
196 | 8.372595 | 62.3133806 | 9.09220701 | 9.52608423 | 1.53989246 | 2.46912959 | 10.9510059 | 0 | 0 | 0 | 1.63293432 | 0.492018893 | 0.0546618381 | 0 | 0 | 1.92868515 | 0 | 0 | 0 | 0 | 0 | 0 | 0 | 0 | 0 | 0 | 0 | 0 | 0 | 0 | 0 | 0 | 0 | 0 | 0 | 0 | 0.785546 | 10.8762 | 0.06179223 | 0.1432133 | -14.6798 | 1.324625 | 20.04321291 | 0.8302623 | 5.504889e-13
197 | 8.42666 | 63.4636345 | 8.97016717 | 9.39822069 | 1.51922331 | 2.43598778 | 10.8040164 | 0 | 0 | 0 | 0.966609786 | 0.485414786 | 0.0539281414 | 0 | 0 | 1.90279744 | 0 | 0 | 0 | 0 | 0 | 0 | 0 | 0 | 0 | 0 | 0 | 0 | 0 | 0 | 0 | 0 | 0 | 0 | 0 | 0 | 0.785546 | 10.57348 | 0.06077818 | 0.13994 | -14.0413 | 1.338131 | 19.77418357 | 0.8302623 | 5.899501e-13
198 | 8.481277 | 63.4967145 | 9.26486843 | 9.70698499 | 1.56913509 | 2.51601847 | 8.92717279 | 0 | 0 | 0 | 1.99673257 | 0.501362353 | 0.0556998688 | 0 | 0 | 1.96531097 | 0 | 0 | 0 | 0 | 0 | 0 | 0 | 0 | 0 | 0 | 0 | 0 | 0 | 0 | 0 | 0 | 0 | 0 | 0 | 0 | 0.785546 | 10.76515 | 0.06017689 | 0.1417667 | -13.94301 | 1.398964 | 18.19204122 | 1.037828 | 6.803258e-13
199 | 8.372595 | 62.3133806 | 9.09220701 | 9.52608423 | 1.53989246 | 2.46912959 | 10.9510059 | 0 | 0 | 0 | 1.63293432 | 0.492018893 | 0.0546618381 | 0 | 0 | 1.92868515 | 0 | 0 | 0 | 0 | 0 | 0 | 0 | 0 | 0 | 0 | 0 | 0 | 0 | 0 | 0 | 0 | 0 | 0 | 0 | 0 | 0.890472 | 10.8762 | 0.06179223 | 0.1432133 | -14.6798 | 1.324625 | 20.04321291 | 0.8302623 | 3.438444e-13
200 | 8.345008 | 61.7264363 | 9.15448073 | 9.59132963 | 1.55043939 | 2.48604099 | 11.0260108 | 0 | 0 | 0 | 1.9729422 | 0.495388795 | 0.0550362242 | 0 | 0 | 1.94189497 | 0 | 0 | 0 | 0 | 0 | 0 | 0 | 0 | 0 | 0 | 0 | 0 | 0 | 0 | 0 | 0 | 0 | 0 | 0 | 0 | 0.890472 | 11.02027 | 0.06229163 | 0.1448206 | -14.99864 | 1.317713 | 20.18049153 | 0.8302623 | 3.038794e-13
201 | 8.534868 | 64.6523323 | 9.13818178 | 9.5742529 | 1.54767893 | 2.48161475 | 8.80510375 | 0 | 0 | 0 | 1.312953 | 0.494506787 | 0.0549382358 | 0 | 0 | 1.93843756 | 0 | 0 | 0 | 0 | 0 | 0 | 0 | 0 | 0 | 0 | 0 | 0 | 0 | 0 | 0 | 0 | 0 | 0 | 0 | 0 | 0.785546 | 10.46854 | 0.05907973 | 0.1383128 | -13.28738 | 1.418563 | 17.94328553 | 1.037828 | 2.608684e-12
202 | 8.345008 | 61.7264363 | 9.15448073 | 9.59132963 | 1.55043939 | 2.48604099 | 11.0260108 | 0 | 0 | 0 | 1.9729422 | 0.495388795 | 0.0550362242 | 0 | 0 | 1.94189497 | 0 | 0 | 0 | 0 | 0 | 0 | 0 | 0 | 0 | 0 | 0 | 0 | 0 | 0 | 0 | 0 | 0 | 0 | 0 | 0 | 0.785546 | 11.02027 | 0.06229163 | 0.1448206 | -14.99864 | 1.317713 | 20.18049153 | 0.8302623 | 4.09995e-13
203 | 8.42666 | 63.4636345 | 8.97016717 | 9.39822069 | 1.51922331 | 2.43598778 | 10.8040164 | 0 | 0 | 0 | 0.966609786 | 0.485414786 | 0.0539281414 | 0 | 0 | 1.90279744 | 0 | 0 | 0 | 0 | 0 | 0 | 0 | 0 | 0 | 0 | 0 | 0 | 0 | 0 | 0 | 0 | 0 | 0 | 0 | 0 | 0.890472 | 10.57348 | 0.06077818 | 0.13994 | -14.0413 | 1.338131 | 19.77418357 | 0.8302623 | 3.167478e-13
204 | 8.508257 | 64.078501 | 9.20108905 | 9.64016209 | 1.55833316 | 2.4986982 | 8.86571811 | 0 | 0 | 0 | 1.65248922 | 0.497910973 | 0.0553164307 | 0 | 0 | 1.95178177 | 0 | 0 | 0 | 0 | 0 | 0 | 0 | 0 | 0 | 0 | 0 | 0 | 0 | 0 | 0 | 0 | 0 | 0 | 0 | 0 | 0.785546 | 10.61907 | 0.05963103 | 0.1400502 | -13.61523 | 1.408726 | 18.06680716 | 1.037828 | 1.119181e-12
205 | 8.481277 | 63.4967145 | 9.26486843 | 9.70698499 | 1.56913509 | 2.51601847 | 8.92717279 | 0 | 0 | 0 | 1.99673257 | 0.501362353 | 0.0556998688 | 0 | 0 | 1.96531097 | 0 | 0 | 0 | 0 | 0 | 0 | 0 | 0 | 0 | 0 | 0 | 0 | 0 | 0 | 0 | 0 | 0 | 0 | 0 | 0 | 0.890472 | 10.76515 | 0.06017689 | 0.1417667 | -13.94301 | 1.398964 | 18.19204122 | 1.037828 | 3.059159e-13
206 | 8.508257 | 64.078501 | 9.20108905 | 9.64016209 | 1.55833316 | 2.4986982 | 8.86571811 | 0 | 0 | 0 | 1.65248922 | 0.497910973 | 0.0553164307 | 0 | 0 | 1.95178177 | 0 | 0 | 0 | 0 | 0 | 0 | 0 | 0 | 0 | 0 | 0 | 0 | 0 | 0 | 0 | 0 | 0 | 0 | 0 | 0 | 0.890472 | 10.61907 | 0.05963103 | 0.1400502 | -13.61523 | 1.408726 | 18.06680716 | 1.037828 | 6.600553e-13
207 | 8.534868 | 64.6523323 | 9.13818178 | 9.5742529 | 1.54767893 | 2.48161475 | 8.80510375 | 0 | 0 | 0 | 1.312953 | 0.494506787 | 0.0549382358 | 0 | 0 | 1.93843756 | 0 | 0 | 0 | 0 | 0 | 0 | 0 | 0 | 0 | 0 | 0 | 0 | 0 | 0 | 0 | 0 | 0 | 0 | 0 | 0 | 0.890472 | 10.46854 | 0.05907973 | 0.1383128 | -13.28738 | 1.418563 | 17.94328553 | 1.037828 | 3.69237825e-13
208 | 7.4 | 20 | 20 | 20 | 0 | 0 | 0 | 20 | 0 | 20 | 0 | 0 | 0 | 0 | 0 | 0 | 0 | 0 | 0 | 0 | 0 | 0 | 0 | 0 | 0 | 0 | 0 | 0 | 0 | 0 | 0 | 0 | 0 | 0 | 0 | 0 | 0.8525149 | 13.38087 | 0.03066045 | 0.09221714 | -26.4 | 0.9300463 | 20 | 0 | 1.1e-12
209 | 7.4 | 20 | 20 | 20 | 0 | 0 | 0 | 20 | 0 | 20 | 0 | 0 | 0 | 0 | 0 | 0 | 0 | 0 | 0 | 0 | 0 | 0 | 0 | 0 | 0 | 0 | 0 | 0 | 0 | 0 | 0 | 0 | 0 | 0 | 0 | 0 | 0.9319664 | 13.38087 | 0.03066045 | 0.09221714 | -26.4 | 0.9300463 | 20 | 0 | 1.8e-13
210 | 7.2 | 20 | 20 | 20 | 0 | 0 | 20 | 20 | 0 | 0 | 0 | 0 | 0 | 0 | 0 | 0 | 0 | 0 | 0 | 0 | 0 | 0 | 0 | 0 | 0 | 0 | 0 | 0 | 0 | 0 | 0 | 0 | 0 | 0 | 0 | 0 | 1.027749 | 13.38087 | 0.0577789 | 0.1205653 | -12.32 | 1.829241 | 40 | 1 | 2.6e-15
211 | 7.4 | 20 | 20 | 20 | 0 | 0 | 0 | 20 | 0 | 20 | 0 | 0 | 0 | 0 | 0 | 0 | 0 | 0 | 0 | 0 | 0 | 0 | 0 | 0 | 0 | 0 | 0 | 0 | 0 | 0 | 0 | 0 | 0 | 0 | 0 | 0 | 1.027749 | 13.38087 | 0.03066045 | 0.09221714 | -26.4 | 0.9300463 | 20 | 0 | 4.2e-14
212 | 8 | 20 | 20 | 20 | 0 | 0 | 0 | 20 | 20 | 0 | 0 | 0 | 0 | 0 | 0 | 0 | 0 | 0 | 0 | 0 | 0 | 0 | 0 | 0 | 0 | 0 | 0 | 0 | 0 | 0 | 0 | 0 | 0 | 0 | 0 | 0 | 0.8525149 | 13.38087 | 0.03269464 | 0.1383618 | -4.16 | 5.79414 | 20 | 0 | 2.9e-11
213 | 8 | 20 | 20 | 20 | 0 | 0 | 0 | 20 | 20 | 0 | 0 | 0 | 0 | 0 | 0 | 0 | 0 | 0 | 0 | 0 | 0 | 0 | 0 | 0 | 0 | 0 | 0 | 0 | 0 | 0 | 0 | 0 | 0 | 0 | 0 | 0 | 0.890472 | 13.38087 | 0.03269464 | 0.1383618 | -4.16 | 5.79414 | 20 | 0 | 2.2e-11
214 | 8 | 20 | 20 | 20 | 0 | 0 | 0 | 20 | 20 | 0 | 0 | 0 | 0 | 0 | 0 | 0 | 0 | 0 | 0 | 0 | 0 | 0 | 0 | 0 | 0 | 0 | 0 | 0 | 0 | 0 | 0 | 0 | 0 | 0 | 0 | 0 | 1.027749 | 13.38087 | 0.03269464 | 0.1383618 | -4.16 | 5.79414 | 20 | 0 | 5.1e-12
215 | 7.2 | 20 | 20 | 20 | 0 | 0 | 20 | 20 | 0 | 0 | 0 | 0 | 0 | 0 | 0 | 0 | 0 | 0 | 0 | 0 | 0 | 0 | 0 | 0 | 0 | 0 | 0 | 0 | 0 | 0 | 0 | 0 | 0 | 0 | 0 | 0 | 0.9319664 | 13.38087 | 0.0577789 | 0.1205653 | -12.32 | 1.829241 | 40 | 1 | 4e-14
216 | 7.2 | 20 | 20 | 20 | 0 | 0 | 20 | 20 | 0 | 0 | 0 | 0 | 0 | 0 | 0 | 0 | 0 | 0 | 0 | 0 | 0 | 0 | 0 | 0 | 0 | 0 | 0 | 0 | 0 | 0 | 0 | 0 | 0 | 0 | 0 | 0 | 0.8525149 | 13.38087 | 0.0577789 | 0.1205653 | -12.32 | 1.829241 | 40 | 1 | 4.9e-13
217 | 8 | 20 | 20 | 20 | 0 | 0 | 0 | 20 | 20 | 0 | 0 | 0 | 0 | 0 | 0 | 0 | 0 | 0 | 0 | 0 | 0 | 0 | 0 | 0 | 0 | 0 | 0 | 0 | 0 | 0 | 0 | 0 | 0 | 0 | 0 | 0 | 0.9319664 | 13.38087 | 0.03269464 | 0.1383618 | -4.16 | 5.79414 | 20 | 0 | 1.5e-11
218 | 6.497 | 49.95 | 0 | 0 | 0 | 0 | 50 | 0 | 0 | 0 | 0 | 0 | 0 | 0 | 0 | 0 | 0 | 0 | 0 | 0 | 0 | 0 | 0 | 0 | 0 | 0.05 | 0 | 0 | 0 | 0 | 0 | 0 | 0 | 0 | 0 | 0 | 0.7027407 | 5.795696 | 0.06954333 | 0.1503145 | -22.058958 | 0.3497551 | 50 | 0 | 1.6e-13
219 | 8.39753003 | 54.531994 | 26.44155 | 0 | 0 | 0 | 0 | 14.771501 | 0 | 0 | 0 | 3.66302 | 0 | 0 | 0 | 0 | 0 | 0.591935 | 0 | 0 | 0 | 0 | 0 | 0 | 0 | 0 | 0 | 0 | 0 | 0 | 0 | 0 | 0 | 0 | 0 | 0 | 0.785546 | 9.281772 | 0.07335108 | 0.1728375 | -11.97518 | 1.532428 | 26.44155 | 0 | 6.91e-12
220 | 8.36228257 | 53.780584 | 26.5331 | 0 | 0 | 0 | 0 | 14.822645 | 0 | 0 | 0 | 3.675703 | 0 | 0 | 0 | 0 | 0 | 1.187969 | 0 | 0 | 0 | 0 | 0 | 0 | 0 | 0 | 0 | 0 | 0 | 0 | 0 | 0 | 0 | 0 | 0 | 0 | 0.785546 | 9.500122 | 0.07445267 | 0.1741394 | -12.48953 | 1.509158 | 26.5331 | 0 | 5.9e-12
221 | 8.6222496 | 64.924993 | 26.476729 | 0 | 0 | 0 | 0 | 4.930385 | 0 | 0 | 0 | 3.667894 | 0 | 0 | 0 | 0 | 0 | 0 | 0 | 0 | 0 | 0 | 0 | 0 | 0 | 0 | 0 | 0 | 0 | 0 | 0 | 0 | 0 | 0 | 0 | 0 | 0.785546 | 7.498582 | 0.07243447 | 0.1723656 | -11.56772 | 1.272613 | 26.476729 | 0 | 7.84e-12
222 | 8.43253526 | 55.278238 | 26.350629 | 0 | 0 | 0 | 0 | 14.720709 | 0 | 0 | 0 | 3.650425 | 0 | 0 | 0 | 0 | 0 | 0 | 0 | 0 | 0 | 0 | 0 | 0 | 0 | 0 | 0 | 0 | 0 | 0 | 0 | 0 | 0 | 0 | 0 | 0 | 0.785546 | 8.995699 | 0.07222699 | 0.1715108 | -11.45438 | 1.547318 | 26.350629 | 0 | 2.58e-11
223 | 8.39753 | 54.53199428 | 26.44154954 | 0 | 0 | 0 | 0 | 14.77150098 | 0 | 0 | 0 | 3.66302035 | 0 | 0 | 0 | 0 | 0 | 0.59193484 | 0 | 0 | 0 | 0 | 0 | 0 | 0 | 0 | 0 | 0 | 0 | 0 | 0 | 0 | 0 | 0 | 0 | 0 | 0.785546 | 9.281772 | 0.07335108 | 0.1728375 | -11.97518 | 1.532428 | 26.44154954 | 0 | 6.91e-12
224 | 8.364796 | 54.00628074 | 26.41356145 | 0 | 0 | 0.57384093 | 0 | 14.75586551 | 0 | 0 | 0 | 3.65914308 | 0 | 0 | 0 | 0 | 0 | 0.59130828 | 0 | 0 | 0 | 0 | 0 | 0 | 0 | 0 | 0 | 0 | 0 | 0 | 0 | 0 | 0 | 0 | 0 | 0 | 0.785546 | 9.542056 | 0.07460561 | 0.1743179 | -12.50484 | 1.509413 | 26.41356145 | 0 | 2.79e-11
225 | 8.575819 | 56.94050214 | 27.23502558 | 0 | 0 | 0 | 0 | 15.21477425 | 0 | 0 | 0 | 0 | 0 | 0 | 0 | 0 | 0 | 0.60969802 | 0 | 0 | 0 | 0 | 0 | 0 | 0 | 0 | 0 | 0 | 0 | 0 | 0 | 0 | 0 | 0 | 0 | 0 | 0.785546 | 8.251468 | 0.01159343 | 0.1087797 | -5.723454 | 2.696128 | 27.23502558 | 0 | 1.02e-11
226 | 7.857143 | 19.04762 | 19.04762 | 19.04762 | 0 | 0 | 0 | 19.04762 | 19.04762 | 0 | 0 | 0 | 0 | 0 | 0 | 0 | 0 | 4.761905 | 0 | 0 | 0 | 0 | 0 | 0 | 0 | 0 | 0 | 0 | 0 | 0 | 0 | 0 | 0 | 0 | 0 | 0 | 0.8525149 | 14.33535 | 0.04164395 | 0.1395782 | -6.748299 | 3.922568 | 19.04762 | 0 | 2.74e-11
227 | 8 | 20 | 20 | 20 | 0 | 0 | 0 | 20 | 20 | 0 | 0 | 0 | 0 | 0 | 0 | 0 | 0 | 0 | 0 | 0 | 0 | 0 | 0 | 0 | 0 | 0 | 0 | 0 | 0 | 0 | 0 | 0 | 0 | 0 | 0 | 0 | 1.027749 | 13.38087 | 0.03269464 | 0.1383618 | -4.16 | 5.79414 | 20 | 0 | 3.6e-12
228 | 7.857143 | 19.04762 | 19.04762 | 19.04762 | 0 | 0 | 0 | 19.04762 | 19.04762 | 0 | 0 | 0 | 0 | 0 | 0 | 0 | 0 | 4.761905 | 0 | 0 | 0 | 0 | 0 | 0 | 0 | 0 | 0 | 0 | 0 | 0 | 0 | 0 | 0 | 0 | 0 | 0 | 0.9319664 | 14.33535 | 0.04164395 | 0.1395782 | -6.748299 | 3.922568 | 19.04762 | 0 | 4.1e-12
229 | 7.857143 | 19.04762 | 19.04762 | 19.04762 | 0 | 0 | 0 | 19.04762 | 19.04762 | 0 | 0 | 0 | 0 | 0 | 0 | 0 | 0 | 4.761905 | 0 | 0 | 0 | 0 | 0 | 0 | 0 | 0 | 0 | 0 | 0 | 0 | 0 | 0 | 0 | 0 | 0 | 0 | 1.027749 | 14.33535 | 0.04164395 | 0.1395782 | -6.748299 | 3.922568 | 19.04762 | 0 | 4e-13
230 | 8 | 20 | 20 | 20 | 0 | 0 | 0 | 20 | 20 | 0 | 0 | 0 | 0 | 0 | 0 | 0 | 0 | 0 | 0 | 0 | 0 | 0 | 0 | 0 | 0 | 0 | 0 | 0 | 0 | 0 | 0 | 0 | 0 | 0 | 0 | 0 | 0.8525149 | 13.38087 | 0.03269464 | 0.1383618 | -4.16 | 5.79414 | 20 | 0 | 2.249e-11
231 | 8 | 20 | 20 | 20 | 0 | 0 | 0 | 20 | 20 | 0 | 0 | 0 | 0 | 0 | 0 | 0 | 0 | 0 | 0 | 0 | 0 | 0 | 0 | 0 | 0 | 0 | 0 | 0 | 0 | 0 | 0 | 0 | 0 | 0 | 0 | 0 | 0.9319664 | 13.38087 | 0.03269464 | 0.1383618 | -4.16 | 5.79414 | 20 | 0 | 1.24e-11
232 | 8.0681 | 35.99 | 18.39 | 18.06 | 0 | 0 | 9.29 | 18.27 | 0 | 0 | 0 | 0 | 0 | 0 | 0 | 0 | 0 | 0 | 0 | 0 | 0 | 0 | 0 | 0 | 0 | 0 | 0 | 0 | 0 | 0 | 0 | 0 | 0 | 0 | 0 | 0 | 0.8525149 | 12.63411 | 0.04266256 | 0.1112354 | -8.8245406 | 2.51956 | 27.68 | 1.979548 | 5.27e-13
233 | 7.19852 | 19.992 | 19.992 | 19.992 | 0 | 0 | 19.992 | 19.992 | 0 | 0 | 0 | 0 | 0 | 0 | 0 | 0 | 0 | 0 | 0 | 0 | 0.02 | 0 | 0 | 0 | 0 | 0.02 | 0 | 0 | 0 | 0 | 0 | 0 | 0 | 0 | 0 | 0 | 0.7283321 | 13.40716 | 0.0581316 | 0.1209881 | -12.34645 | 1.829112 | 39.984 | 1 | 1.9e-13
234 | 7.4693 | 21.28 | 21.28 | 21.28 | 0 | 0 | 14.85 | 21.28 | 0 | 0 | 0 | 0 | 0 | 0 | 0 | 0 | 0 | 0 | 0 | 0 | 0.02 | 0 | 0 | 0 | 0 | 0.02 | 0 | 0 | 0 | 0 | 0 | 0 | 0 | 0 | 0 | 0 | 0.7283321 | 13.33375 | 0.05219319 | 0.1168215 | -10.58871064 | 2.182068 | 36.13 | 1.432997 | 1.48e-13
235 | 6.9632 | 18.87 | 18.87 | 18.87 | 0 | 0 | 24.49 | 18.87 | 0 | 0 | 0 | 0 | 0 | 0 | 0 | 0 | 0 | 0 | 0 | 0 | 0.02 | 0 | 0 | 0 | 0 | 0.02 | 0 | 0 | 0 | 0 | 0 | 0 | 0 | 0 | 0 | 0 | 0.7283321 | 13.35777 | 0.06201805 | 0.1237571 | -13.63492172 | 1.608994 | 43.36 | 0.7705186 | 9.7e-14
236 | 7.2002 | 20 | 20 | 20 | 0 | 0 | 19.96 | 20 | 0 | 0 | 0 | 0 | 0 | 0 | 0 | 0 | 0 | 0 | 0 | 0 | 0.02 | 0 | 0 | 0 | 0 | 0.02 | 0 | 0 | 0 | 0 | 0 | 0 | 0 | 0 | 0 | 0 | 0.7283321 | 13.40716 | 0.0581 | 0.1209655 | -12.3364536 | 1.83092 | 39.96 | 1.002004 | 1.18e-13
237 | 8.333333 | 33.33333 | 33.33333 | 33.33333 | 0 | 0 | 0 | 0 | 0 | 0 | 0 | 0 | 0 | 0 | 0 | 0 | 0 | 0 | 0 | 0 | 0 | 0 | 0 | 0 | 0 | 0 | 0 | 0 | 0 | 0 | 0 | 0 | 0 | 0 | 0 | 0 | 0.8525149 | 9.133863 | 0.001645599 | 0.111455 | -4.888889 | 3.535085 | 33.33333 | 0 | 1.219444e-11
238 | 8.333333 | 33.33333 | 33.33333 | 33.33333 | 0 | 0 | 0 | 0 | 0 | 0 | 0 | 0 | 0 | 0 | 0 | 0 | 0 | 0 | 0 | 0 | 0 | 0 | 0 | 0 | 0 | 0 | 0 | 0 | 0 | 0 | 0 | 0 | 0 | 0 | 0 | 0 | 0.785546 | 9.133863 | 0.001645599 | 0.111455 | -4.888889 | 3.535085 | 33.33333 | 0 | 4.388889e-11
239 | 8.333333 | 33.33333 | 33.33333 | 33.33333 | 0 | 0 | 0 | 0 | 0 | 0 | 0 | 0 | 0 | 0 | 0 | 0 | 0 | 0 | 0 | 0 | 0 | 0 | 0 | 0 | 0 | 0 | 0 | 0 | 0 | 0 | 0 | 0 | 0 | 0 | 0 | 0 | 0.7283321 | 9.133863 | 0.001645599 | 0.111455 | -4.888889 | 3.535085 | 33.33333 | 0 | 8.166667e-10
240 | 7.702566 | 34.40902 | 16.38525 | 16.38525 | 0 | 0 | 16.38525 | 16.38525 | 0 | 0 | 0 | 0 | 0 | 0 | 0 | 0 | 0 | 0 | 0 | 0 | 0.05 | 0 | 0 | 0 | 0 | 0 | 0 | 0 | 0 | 0 | 0 | 0 | 0 | 0 | 0 | 0 | 0.7283321 | 12.93984 | 0.05456191 | 0.1210459 | -11.9688 | 1.829477 | 32.77049 | 1 | 1.02e-12
241 | 7.702566 | 34.40902 | 16.38525 | 16.38525 | 0 | 0 | 16.38525 | 16.38525 | 0 | 0 | 0 | 0 | 0 | 0 | 0 | 0 | 0 | 0 | 0 | 0 | 0.05 | 0 | 0 | 0 | 0 | 0 | 0 | 0 | 0 | 0 | 0 | 0 | 0 | 0 | 0 | 0 | 0.785546 | 12.93984 | 0.05456191 | 0.1210459 | -11.9688 | 1.829477 | 32.77049 | 1 | 2.14e-13
242 | 7.19852 | 19.992 | 19.992 | 19.992 | 0 | 0 | 19.992 | 19.992 | 0 | 0 | 0 | 0 | 0 | 0 | 0 | 0 | 0 | 0 | 0 | 0 | 0.02 | 0 | 0 | 0 | 0 | 0.02 | 0 | 0 | 0 | 0 | 0 | 0 | 0 | 0 | 0 | 0 | 0.7283321 | 13.40716 | 0.0581316 | 0.1209881 | -12.34645 | 1.829112 | 39.984 | 1 | 1.19e-13
243 | 7.19852 | 19.992 | 19.992 | 19.992 | 0 | 0 | 19.992 | 19.992 | 0 | 0 | 0 | 0 | 0 | 0 | 0 | 0 | 0 | 0 | 0 | 0 | 0.02 | 0 | 0 | 0 | 0 | 0.02 | 0 | 0 | 0 | 0 | 0 | 0 | 0 | 0 | 0 | 0 | 0.7283321 | 13.40716 | 0.0581316 | 0.1209881 | -12.34645 | 1.829112 | 39.984 | 1 | 1.19e-13
244 | 7.975 | 23.5 | 23.5 | 23.5 | 0 | 4 | 2 | 23.5 | 0 | 0 | 0 | 0 | 0 | 0 | 0 | 0 | 0 | 0 | 0 | 0 | 0 | 0 | 0 | 0 | 0 | 0 | 0 | 0 | 0 | 0 | 0 | 0 | 0 | 0 | 0 | 0 | 0.8525149 | 13.03864 | 0.03892045 | 0.1121153 | -7.8463 | 3.084189 | 25.5 | 11.75 | 7.6e-12
245 | 7.945 | 23.5 | 23.5 | 23.5 | 0 | 1 | 5 | 23.5 | 0 | 0 | 0 | 0 | 0 | 0 | 0 | 0 | 0 | 0 | 0 | 0 | 0 | 0 | 0 | 0 | 0 | 0 | 0 | 0 | 0 | 0 | 0 | 0 | 0 | 0 | 0 | 0 | 0.8525149 | 12.94588 | 0.03609373 | 0.1077084 | -7.1053 | 3.326415 | 28.5 | 4.7 | 2.4e-12
246 | 7.965 | 23.5 | 23.5 | 23.5 | 0 | 3 | 3 | 23.5 | 0 | 0 | 0 | 0 | 0 | 0 | 0 | 0 | 0 | 0 | 0 | 0 | 0 | 0 | 0 | 0 | 0 | 0 | 0 | 0 | 0 | 0 | 0 | 0 | 0 | 0 | 0 | 0 | 0.8525149 | 13.06689 | 0.03800396 | 0.1106703 | -7.6233 | 3.16398 | 26.5 | 7.833333 | 6.4e-12
247 | 7.975 | 23.5 | 23.5 | 23.5 | 0 | 4 | 2 | 23.5 | 0 | 0 | 0 | 0 | 0 | 0 | 0 | 0 | 0 | 0 | 0 | 0 | 0 | 0 | 0 | 0 | 0 | 0 | 0 | 0 | 0 | 0 | 0 | 0 | 0 | 0 | 0 | 0 | 0.9319664 | 13.03864 | 0.03892045 | 0.1121153 | -7.8463 | 3.084189 | 25.5 | 11.75 | 1.3e-12
248 | 7.975 | 23.5 | 23.5 | 23.5 | 0 | 4 | 2 | 23.5 | 0 | 0 | 0 | 0 | 0 | 0 | 0 | 0 | 0 | 0 | 0 | 0 | 0 | 0 | 0 | 0 | 0 | 0 | 0 | 0 | 0 | 0 | 0 | 0 | 0 | 0 | 0 | 0 | 1.027749 | 13.03864 | 0.03892045 | 0.1121153 | -7.8463 | 3.084189 | 25.5 | 11.75 | 7.7e-14
249 | 7.985 | 23.5 | 23.5 | 23.5 | 0 | 5 | 1 | 23.5 | 0 | 0 | 0 | 0 | 0 | 0 | 0 | 0 | 0 | 0 | 0 | 0 | 0 | 0 | 0 | 0 | 0 | 0 | 0 | 0 | 0 | 0 | 0 | 0 | 0 | 0 | 0 | 0 | 0.8525149 | 12.94588 | 0.03981357 | 0.1135376 | -8.0453 | 3.00275 | 24.5 | 23.5 | 8.3e-12
250 | 7.955 | 23.5 | 23.5 | 23.5 | 0 | 2 | 4 | 23.5 | 0 | 0 | 0 | 0 | 0 | 0 | 0 | 0 | 0 | 0 | 0 | 0 | 0 | 0 | 0 | 0 | 0 | 0 | 0 | 0 | 0 | 0 | 0 | 0 | 0 | 0 | 0 | 0 | 1.027749 | 13.03864 | 0.03706238 | 0.1092016 | -7.3763 | 3.245011 | 27.5 | 5.875 | 3.2e-14
251 | 7.955 | 23.5 | 23.5 | 23.5 | 0 | 2 | 4 | 23.5 | 0 | 0 | 0 | 0 | 0 | 0 | 0 | 0 | 0 | 0 | 0 | 0 | 0 | 0 | 0 | 0 | 0 | 0 | 0 | 0 | 0 | 0 | 0 | 0 | 0 | 0 | 0 | 0 | 0.9319664 | 13.03864 | 0.03706238 | 0.1092016 | -7.3763 | 3.245011 | 27.5 | 5.875 | 2.9e-13
252 | 7.955 | 23.5 | 23.5 | 23.5 | 0 | 2 | 4 | 23.5 | 0 | 0 | 0 | 0 | 0 | 0 | 0 | 0 | 0 | 0 | 0 | 0 | 0 | 0 | 0 | 0 | 0 | 0 | 0 | 0 | 0 | 0 | 0 | 0 | 0 | 0 | 0 | 0 | 0.8525149 | 13.03864 | 0.03706238 | 0.1092016 | -7.3763 | 3.245011 | 27.5 | 5.875 | 4.4e-13
253 | 7.945 | 23.5 | 23.5 | 23.5 | 0 | 1 | 5 | 23.5 | 0 | 0 | 0 | 0 | 0 | 0 | 0 | 0 | 0 | 0 | 0 | 0 | 0 | 0 | 0 | 0 | 0 | 0 | 0 | 0 | 0 | 0 | 0 | 0 | 0 | 0 | 0 | 0 | 0.9319664 | 12.94588 | 0.03609373 | 0.1077084 | -7.1053 | 3.326415 | 28.5 | 4.7 | 2.1e-13
254 | 7.965 | 23.5 | 23.5 | 23.5 | 0 | 3 | 3 | 23.5 | 0 | 0 | 0 | 0 | 0 | 0 | 0 | 0 | 0 | 0 | 0 | 0 | 0 | 0 | 0 | 0 | 0 | 0 | 0 | 0 | 0 | 0 | 0 | 0 | 0 | 0 | 0 | 0 | 1.027749 | 13.06689 | 0.03800396 | 0.1106703 | -7.6233 | 3.16398 | 26.5 | 7.833333 | 8.7e-14
255 | 7.965 | 23.5 | 23.5 | 23.5 | 0 | 3 | 3 | 23.5 | 0 | 0 | 0 | 0 | 0 | 0 | 0 | 0 | 0 | 0 | 0 | 0 | 0 | 0 | 0 | 0 | 0 | 0 | 0 | 0 | 0 | 0 | 0 | 0 | 0 | 0 | 0 | 0 | 0.9319664 | 13.06689 | 0.03800396 | 0.1106703 | -7.6233 | 3.16398 | 26.5 | 7.833333 | 7.5e-13
256 | 7.945 | 23.5 | 23.5 | 23.5 | 0 | 1 | 5 | 23.5 | 0 | 0 | 0 | 0 | 0 | 0 | 0 | 0 | 0 | 0 | 0 | 0 | 0 | 0 | 0 | 0 | 0 | 0 | 0 | 0 | 0 | 0 | 0 | 0 | 0 | 0 | 0 | 0 | 1.027749 | 12.94588 | 0.03609373 | 0.1077084 | -7.1053 | 3.326415 | 28.5 | 4.7 | 2.4e-14
257 | 7.985 | 23.5 | 23.5 | 23.5 | 0 | 5 | 1 | 23.5 | 0 | 0 | 0 | 0 | 0 | 0 | 0 | 0 | 0 | 0 | 0 | 0 | 0 | 0 | 0 | 0 | 0 | 0 | 0 | 0 | 0 | 0 | 0 | 0 | 0 | 0 | 0 | 0 | 1.027749 | 12.94588 | 0.03981357 | 0.1135376 | -8.0453 | 3.00275 | 24.5 | 23.5 | 2.2e-13
258 | 7.985 | 23.5 | 23.5 | 23.5 | 0 | 5 | 1 | 23.5 | 0 | 0 | 0 | 0 | 0 | 0 | 0 | 0 | 0 | 0 | 0 | 0 | 0 | 0 | 0 | 0 | 0 | 0 | 0 | 0 | 0 | 0 | 0 | 0 | 0 | 0 | 0 | 0 | 0.9319664 | 12.94588 | 0.03981357 | 0.1135376 | -8.0453 | 3.00275 | 24.5 | 23.5 | 3.7e-12
259 | 7.574 | 41.37 | 16.51 | 19.71 | 0 | 0 | 22.37 | 0 | 0 | 0 | 0 | 0 | 0 | 0 | 0 | 0 | 0 | 0 | 0 | 0 | 0.02 | 0 | 0 | 0 | 0 | 0.02 | 0 | 0 | 0 | 0 | 0 | 0 | 0 | 0 | 0 | 0 | 0.7283321 | 10.98281 | 0.05986681 | 0.1329483 | -15.4519576 | 1.160731 | 38.88 | 0.738042 | 2.5e-13
260 | 9.39545 | 54.56 | 15.15 | 15.16 | 0 | 0 | 15.13 | 15.13 | 0 | 0 | 0 | 0 | 0 | 0 | 0 | 0 | 0 | 0 | 0 | 0 | 0.025 | 0 | 0 | 0 | 0 | 0.025 | 0 | 0 | 0 | 0 | 0 | 0 | 0 | 0 | 0 | 0 | 0.7283321 | 12.28865 | 0.1488799 | 0.3223051 | -14.52055399 | 1.656671 | 30.28 | 1.001322 | 2.11e-13
261 | 9.39545 | 54.56 | 15.15 | 15.16 | 0 | 0 | 15.13 | 15.13 | 0 | 0 | 0 | 0 | 0 | 0 | 0 | 0 | 0 | 0 | 0 | 0 | 0.025 | 0 | 0 | 0 | 0 | 0.025 | 0 | 0 | 0 | 0 | 0 | 0 | 0 | 0 | 0 | 0 | 0.6788866 | 12.28865 | 0.1488799 | 0.3223051 | -14.52055399 | 1.656671 | 30.28 | 1.001322 | 9.47e-13
262 | 7.225 | 22.3 | 22.2 | 0 | 0 | 0 | 11.1 | 22.2 | 22.2 | 0 | 0 | 0 | 0 | 0 | 0 | 0 | 0 | 0 | 0 | 0 | 0 | 0 | 0 | 0 | 0 | 0 | 0 | 0 | 0 | 0 | 0 | 0 | 0 | 0 | 0 | 0 | 0.785546 | 13.14456 | 0.0513015 | 0.1388604 | -9.290256 | 2.42271 | 33.3 | 2 | 3.5e-10
263 | 7.561 | 21.8 | 21.7 | 21.7 | 0 | 0 | 13 | 21.7 | 0 | 0 | 0 | 0 | 0 | 0 | 0 | 0 | 0 | 0 | 0 | 0 | 0 | 0 | 0 | 0 | 0 | 0 | 0 | 0 | 0 | 0 | 0 | 0 | 0 | 0 | 0 | 0 | 0.6788866 | 13.23535 | 0.04915586 | 0.1145381 | -9.840672 | 2.350847 | 34.7 | 1.669231 | 1.4e-11
264 | 7.225 | 22.3 | 22.2 | 0 | 0 | 0 | 11.1 | 22.2 | 22.2 | 0 | 0 | 0 | 0 | 0 | 0 | 0 | 0 | 0 | 0 | 0 | 0 | 0 | 0 | 0 | 0 | 0 | 0 | 0 | 0 | 0 | 0 | 0 | 0 | 0 | 0 | 0 | 0.6788866 | 13.14456 | 0.0513015 | 0.1388604 | -9.290256 | 2.42271 | 33.3 | 2 | 1.8e-08
265 | 7.5294 | 21.7 | 21.6 | 21.6 | 0 | 0 | 12.7 | 21.7 | 0 | 0 | 0 | 0 | 0 | 0 | 0 | 0 | 0 | 0 | 0 | 0 | 0 | 0.06 | 0 | 0 | 0 | 0 | 0 | 0 | 0 | 0 | 0 | 0 | 0 | 0 | 0 | 0 | 0.6788866 | 13.23293 | 0.04975315 | 0.1150472 | -9.7099256 | 2.372254 | 34.3 | 1.700787 | 6.9e-10
266 | 7.5288 | 21.7 | 21.6 | 21.6 | 0 | 0 | 12.7 | 21.7 | 0 | 0 | 0 | 0 | 0 | 0 | 0 | 0 | 0 | 0 | 0 | 0 | 0.06 | 0 | 0 | 0 | 0 | 0 | 0 | 0 | 0 | 0 | 0 | 0 | 0 | 0 | 0 | 0 | 0.6788866 | 13.23293 | 0.0503944 | 0.1153439 | -9.6644504 | 2.383144 | 34.3 | 1.700787 | 3.1e-11
267 | 8.2892 | 32.57 | 34.55 | 32.88 | 0 | 0 | 0 | 0 | 0 | 0 | 0 | 0 | 0 | 0 | 0 | 0 | 0 | 0 | 0 | 0 | 0 | 0 | 0 | 0 | 0 | 0 | 0 | 0 | 0 | 0 | 0 | 0 | 0 | 0 | 0 | 0 | 0.9775171 | 9.131049 | 0.001630349 | 0.1123732 | -4.9684282 | 3.487194 | 34.55 | 0 | 8.166667e-14
268 | 8.638 | 37.7 | 18.8 | 0 | 0 | 0 | 5.6 | 18.8 | 0 | 0 | 0 | 0 | 0 | 0 | 18.8 | 0 | 0 | 0 | 0 | 0 | 0 | 0 | 0 | 0 | 0 | 0 | 0 | 0 | 0 | 0 | 0 | 0 | 0 | 0 | 0 | 0 | 1.145475 | 12.23657 | 0.0345677 | 0.1072693 | -0.808816 | 25.86168 | 24.4 | 3.357143 | 3.569444e-14
269 | 8.638 | 37.7 | 18.8 | 0 | 0 | 0 | 5.6 | 18.8 | 0 | 0 | 0 | 0 | 0 | 0 | 18.8 | 0 | 0 | 0 | 0 | 0 | 0 | 0 | 0 | 0 | 0 | 0 | 0 | 0 | 0 | 0 | 0 | 0 | 0 | 0 | 0 | 0 | 0.8525149 | 12.23657 | 0.0345677 | 0.1072693 | -0.808816 | 25.86168 | 24.4 | 3.357143 | 2.833333e-12
270 | 8.638 | 37.7 | 18.8 | 0 | 0 | 0 | 5.6 | 18.8 | 0 | 0 | 0 | 0 | 0 | 0 | 18.8 | 0 | 0 | 0 | 0 | 0 | 0 | 0 | 0 | 0 | 0 | 0 | 0 | 0 | 0 | 0 | 0 | 0 | 0 | 0 | 0 | 0 | 0.9775171 | 12.23657 | 0.0345677 | 0.1072693 | -0.808816 | 25.86168 | 24.4 | 3.357143 | 1.232778e-13
271 | 7.05 | 25 | 25 | 25 | 0 | 0 | 20 | 0 | 0 | 5 | 0 | 0 | 0 | 0 | 0 | 0 | 0 | 0 | 0 | 0 | 0 | 0 | 0 | 0 | 0 | 0 | 0 | 0 | 0 | 0 | 0 | 0 | 0 | 0 | 0 | 0 | 0.785546 | 12.56574 | 0.06132266 | 0.1297103 | -19.46 | 1.091375 | 45 | 1.25 | 4.4e-13
272 | 7.5341 | 41.69 | 16.2 | 18.83 | 0 | 0 | 23 | 0 | 0 | 0 | 0 | 0 | 0 | 0 | 0 | 0 | 0 | 0 | 0 | 0 | 0.28 | 0 | 0 | 0 | 0 | 0 | 0 | 0 | 0 | 0 | 0 | 0 | 0 | 0 | 0 | 0 | 0.7558579 | 11.04521 | 0.06352841 | 0.1364536 | -15.8681464 | 1.132018 | 39.2 | 0.7043478 | 1.470615e-13
273 | 7.19874 | 19.994 | 19.994 | 19.994 | 0 | 0 | 19.994 | 19.994 | 0 | 0 | 0 | 0 | 0 | 0 | 0 | 0 | 0 | 0 | 0 | 0 | 0.03 | 0 | 0 | 0 | 0 | 0 | 0 | 0 | 0 | 0 | 0 | 0 | 0 | 0 | 0 | 0 | 0.7027407 | 13.39958 | 0.05818456 | 0.120934 | -12.33204 | 1.830046 | 39.988 | 1 | 2.91e-12
274 | 7.19874 | 19.994 | 19.994 | 19.994 | 0 | 0 | 19.994 | 19.994 | 0 | 0 | 0 | 0 | 0 | 0 | 0 | 0 | 0 | 0 | 0 | 0 | 0.03 | 0 | 0 | 0 | 0 | 0 | 0 | 0 | 0 | 0 | 0 | 0 | 0 | 0 | 0 | 0 | 0.7283321 | 13.39958 | 0.05818456 | 0.120934 | -12.33204 | 1.830046 | 39.988 | 1 | 7.72e-13
275 | 7.19874 | 19.994 | 19.994 | 19.994 | 0 | 0 | 19.994 | 19.994 | 0 | 0 | 0 | 0 | 0 | 0 | 0 | 0 | 0 | 0 | 0 | 0 | 0.03 | 0 | 0 | 0 | 0 | 0 | 0 | 0 | 0 | 0 | 0 | 0 | 0 | 0 | 0 | 0 | 0.7558579 | 13.39958 | 0.05818456 | 0.120934 | -12.33204 | 1.830046 | 39.988 | 1 | 3.51e-14
276 | 7.54745 | 41.32 | 16.18 | 19.49 | 0 | 0 | 22.96 | 0 | 0 | 0 | 0 | 0 | 0 | 0 | 0 | 0 | 0 | 0 | 0 | 0 | 0.025 | 0 | 0 | 0 | 0 | 0.025 | 0 | 0 | 0 | 0 | 0 | 0 | 0 | 0 | 0 | 0 | 0.7283321 | 10.97943 | 0.06044775 | 0.1335037 | -15.67066575 | 1.139818 | 39.14 | 0.7047038 | 3.441865e-13
277 | 7.5533 | 21.56 | 32.47 | 0 | 0 | 0 | 0 | 23.05 | 22.93 | 0 | 0 | 0 | 0 | 0 | 0 | 0 | 0 | 0 | 0 | 0 | 0 | 0 | 0 | 0 | 0 | 0 | 0 | 0 | 0 | 0 | 0 | 0 | 0 | 0 | 0 | 0 | 0.9319664 | 11.40678 | 0.0345855 | 0.1353005 | -3.64344564 | 5.780321 | 32.47 | 0 | 6.861111e-12
278 | 7.8388 | 26.31 | 20.8 | 0 | 0 | 0 | 0 | 25.96 | 26.9 | 0 | 0 | 0 | 0 | 0 | 0 | 0 | 0 | 0 | 0 | 0 | 0 | 0 | 0 | 0 | 0 | 0 | 0 | 0 | 0 | 0 | 0 | 0 | 0 | 0 | 0 | 0 | 0.9319664 | 11.48339 | 0.03661549 | 0.1440438 | -4.11183648 | 4.990593 | 20.8 | 0 | 7.416667e-12
279 | 7.6701 | 23.5 | 27.69 | 0 | 0 | 0 | 0 | 24.2 | 24.61 | 0 | 0 | 0 | 0 | 0 | 0 | 0 | 0 | 0 | 0 | 0 | 0 | 0 | 0 | 0 | 0 | 0 | 0 | 0 | 0 | 0 | 0 | 0 | 0 | 0 | 0 | 0 | 0.9319664 | 11.50888 | 0.03548265 | 0.1391277 | -3.85051248 | 5.445696 | 27.69 | 0 | 5.361111e-12
280 | 7.7505 | 24.86 | 24.77 | 0 | 0 | 0 | 0 | 25.24 | 25.13 | 0 | 0 | 0 | 0 | 0 | 0 | 0 | 0 | 0 | 0 | 0 | 0 | 0 | 0 | 0 | 0 | 0 | 0 | 0 | 0 | 0 | 0 | 0 | 0 | 0 | 0 | 0 | 0.9319664 | 11.52541 | 0.03578258 | 0.1409947 | -3.97740688 | 5.240634 | 24.77 | 0 | 4.638889e-12
281 | 8.293333 | 30.66667 | 15.33333 | 30.66667 | 0 | 0 | 4 | 15.33333 | 0 | 0 | 0 | 0 | 0 | 0 | 0 | 0 | 0 | 4 | 0 | 0 | 0 | 0 | 0 | 0 | 0 | 0 | 0 | 0 | 0 | 0 | 0 | 0 | 0 | 0 | 0 | 0 | 1.027749 | 12.94913 | 0.03946689 | 0.1058066 | -8.632356 | 2.747442 | 19.33333 | 3.833333 | 4.305556e-14
282 | 8.253333 | 30.66667 | 15.33333 | 30.66667 | 0 | 4 | 4 | 15.33333 | 0 | 0 | 0 | 0 | 0 | 0 | 0 | 0 | 0 | 0 | 0 | 0 | 0 | 0 | 0 | 0 | 0 | 0 | 0 | 0 | 0 | 0 | 0 | 0 | 0 | 0 | 0 | 0 | 1.027749 | 12.94913 | 0.04309126 | 0.1114321 | -9.126222 | 2.552962 | 19.33333 | 3.833333 | 2.672222e-13
283 | 8.096442 | 36.08698043 | 30.47198881 | 25.67157357 | 0 | 0.57466253 | 0.0611694 | 0.39405313 | 0.59082416 | 5.38678468 | 0 | 0.22902388 | 0 | 0 | 0 | 0 | 0 | 0.5329394 | 0 | 0 | 0 | 0 | 0 | 0 | 0 | 0 | 0 | 0 | 0 | 0 | 0 | 0 | 0 | 0 | 0 | 0 | 0.785546 | 11.34442 | 0.03129642 | 0.1199142 | -13.70743 | 1.561023 | 30.53315821 | 498.1574 | 1.2e-11
284 | 8.173 | 39.9 | 20 | 20 | 0 | 0 | 6 | 10 | 0 | 0 | 0 | 0 | 0.1 | 0 | 0 | 0 | 0 | 4 | 0 | 0 | 0 | 0 | 0 | 0 | 0 | 0 | 0 | 0 | 0 | 0 | 0 | 0 | 0 | 0 | 0 | 0 | 0.9319664 | 12.84596 | 0.04498595 | 0.1170217 | -10.585664 | 2.219137 | 26 | 3.333333 | 8.888889e-15
285 | 8.253 | 39.9 | 15 | 20 | 0 | 2 | 6 | 15 | 0 | 0 | 0 | 0 | 0.1 | 0 | 0 | 0 | 0 | 2 | 0 | 0 | 0 | 0 | 0 | 0 | 0 | 0 | 0 | 0 | 0 | 0 | 0 | 0 | 0 | 0 | 0 | 0 | 0.9319664 | 13.21773 | 0.04670758 | 0.1141408 | -10.433984 | 2.272735 | 21 | 2.5 | 2.25e-14
286 | 8.153 | 39.9 | 20 | 20 | 0 | 2 | 6 | 10 | 0 | 0 | 0 | 0 | 0.1 | 0 | 0 | 0 | 0 | 2 | 0 | 0 | 0 | 0 | 0 | 0 | 0 | 0 | 0 | 0 | 0 | 0 | 0 | 0 | 0 | 0 | 0 | 0 | 0.9319664 | 13.07647 | 0.04658247 | 0.1195089 | -10.855984 | 2.183268 | 26 | 3.333333 | 1.833333e-14
287 | 6.78453494 | 19.610008 | 19.610353 | 0 | 0 | 0 | 19.60331 | 19.607819 | 19.607754 | 0 | 0 | 0 | 0 | 0 | 0 | 1.960756 | 0 | 0 | 0 | 0 | 0 | 0 | 0 | 0 | 0 | 0 | 0 | 0 | 0 | 0 | 0 | 0 | 0 | 0 | 0 | 0 | 0.9319664 | 13.92087 | 0.05803764 | 0.1346719 | -11.96338 | 1.948733 | 39.213663 | 1.000359 | 1.37e-16
288 | 6.78453494 | 19.610008 | 19.610353 | 0 | 0 | 0 | 19.60331 | 19.607819 | 19.607754 | 0 | 0 | 0 | 0 | 0 | 0 | 1.960756 | 0 | 0 | 0 | 0 | 0 | 0 | 0 | 0 | 0 | 0 | 0 | 0 | 0 | 0 | 0 | 0 | 0 | 0 | 0 | 0 | 1.027749 | 13.92087 | 0.05803764 | 0.1346719 | -11.96338 | 1.948733 | 39.213663 | 1.000359 | 1.297e-16
289 | 6.79990177 | 19.996983 | 20.001949 | 0 | 0 | 0 | 20.000349 | 20.002573 | 19.998146 | 0 | 0 | 0 | 0 | 0 | 0 | 0 | 0 | 0 | 0 | 0 | 0 | 0 | 0 | 0 | 0 | 0 | 0 | 0 | 0 | 0 | 0 | 0 | 0 | 0 | 0 | 0 | 0.890472 | 13.38087 | 0.05827752 | 0.1359955 | -12.4794 | 1.752492 | 40.002298 | 1.00008 | 6.919e-16
290 | 6.79212586 | 19.802896 | 19.802255 | 0 | 0 | 0 | 19.799072 | 19.7988 | 19.800612 | 0 | 0 | 0 | 0 | 0 | 0 | 0.996366 | 0 | 0 | 0 | 0 | 0 | 0 | 0 | 0 | 0 | 0 | 0 | 0 | 0 | 0 | 0 | 0 | 0 | 0 | 0 | 0 | 1.027749 | 13.71175 | 0.05815766 | 0.1353276 | -12.21658 | 1.857426 | 39.601327 | 1.000161 | 1.283e-16
291 | 6.79212586 | 19.802896 | 19.802255 | 0 | 0 | 0 | 19.799072 | 19.7988 | 19.800612 | 0 | 0 | 0 | 0 | 0 | 0 | 0.996366 | 0 | 0 | 0 | 0 | 0 | 0 | 0 | 0 | 0 | 0 | 0 | 0 | 0 | 0 | 0 | 0 | 0 | 0 | 0 | 0 | 0.9319664 | 13.71175 | 0.05815766 | 0.1353276 | -12.21658 | 1.857426 | 39.601327 | 1.000161 | 4.398e-15
292 | 6.78453494 | 19.610008 | 19.610353 | 0 | 0 | 0 | 19.60331 | 19.607819 | 19.607754 | 0 | 0 | 0 | 0 | 0 | 0 | 1.960756 | 0 | 0 | 0 | 0 | 0 | 0 | 0 | 0 | 0 | 0 | 0 | 0 | 0 | 0 | 0 | 0 | 0 | 0 | 0 | 0 | 0.890472 | 13.92087 | 0.05803764 | 0.1346719 | -11.96338 | 1.948733 | 39.213663 | 1.000359 | 1.365e-16
293 | 6.72778436 | 18.196347 | 18.199794 | 0 | 0 | 0 | 18.200341 | 18.195336 | 18.203399 | 0 | 0 | 0 | 0 | 0 | 0 | 9.004783 | 0 | 0 | 0 | 0 | 0 | 0 | 0 | 0 | 0 | 0 | 0 | 0 | 0 | 0 | 0 | 0 | 0 | 0 | 0 | 0 | 1.027749 | 14.69217 | 0.05705788 | 0.1297766 | -10.2027 | 2.619754 | 36.400135 | 0.9999699 | 4.176e-16
294 | 6.72778436 | 18.196347 | 18.199794 | 0 | 0 | 0 | 18.200341 | 18.195336 | 18.203399 | 0 | 0 | 0 | 0 | 0 | 0 | 9.004783 | 0 | 0 | 0 | 0 | 0 | 0 | 0 | 0 | 0 | 0 | 0 | 0 | 0 | 0 | 0 | 0 | 0 | 0 | 0 | 0 | 0.9319664 | 14.69217 | 0.05705788 | 0.1297766 | -10.2027 | 2.619754 | 36.400135 | 0.9999699 | 3.043e-16
295 | 6.72778436 | 18.196347 | 18.199794 | 0 | 0 | 0 | 18.200341 | 18.195336 | 18.203399 | 0 | 0 | 0 | 0 | 0 | 0 | 9.004783 | 0 | 0 | 0 | 0 | 0 | 0 | 0 | 0 | 0 | 0 | 0 | 0 | 0 | 0 | 0 | 0 | 0 | 0 | 0 | 0 | 0.890472 | 14.69217 | 0.05705788 | 0.1297766 | -10.2027 | 2.619754 | 36.400135 | 0.9999699 | 8.55e-16
296 | 6.79990177 | 19.996983 | 20.001949 | 0 | 0 | 0 | 20.000349 | 20.002573 | 19.998146 | 0 | 0 | 0 | 0 | 0 | 0 | 0 | 0 | 0 | 0 | 0 | 0 | 0 | 0 | 0 | 0 | 0 | 0 | 0 | 0 | 0 | 0 | 0 | 0 | 0 | 0 | 0 | 1.027749 | 13.38087 | 0.05827752 | 0.1359955 | -12.4794 | 1.752492 | 40.002298 | 1.00008 | 2.266e-17
297 | 6.79990177 | 19.996983 | 20.001949 | 0 | 0 | 0 | 20.000349 | 20.002573 | 19.998146 | 0 | 0 | 0 | 0 | 0 | 0 | 0 | 0 | 0 | 0 | 0 | 0 | 0 | 0 | 0 | 0 | 0 | 0 | 0 | 0 | 0 | 0 | 0 | 0 | 0 | 0 | 0 | 0.9319664 | 13.38087 | 0.05827752 | 0.1359955 | -12.4794 | 1.752492 | 40.002298 | 1.00008 | 5.866e-16
298 | 6.79212586 | 19.802896 | 19.802255 | 0 | 0 | 0 | 19.799072 | 19.7988 | 19.800612 | 0 | 0 | 0 | 0 | 0 | 0 | 0.996366 | 0 | 0 | 0 | 0 | 0 | 0 | 0 | 0 | 0 | 0 | 0 | 0 | 0 | 0 | 0 | 0 | 0 | 0 | 0 | 0 | 0.890472 | 13.71175 | 0.05815766 | 0.1353276 | -12.21658 | 1.857426 | 39.601327 | 1.000161 | 1.468e-16
299 | 7.2 | 20 | 20 | 20 | 0 | 0 | 20 | 20 | 0 | 0 | 0 | 0 | 0 | 0 | 0 | 0 | 0 | 0 | 0 | 0 | 0 | 0 | 0 | 0 | 0 | 0 | 0 | 0 | 0 | 0 | 0 | 0 | 0 | 0 | 0 | 0 | 0.785546 | 13.38087 | 0.0577789 | 0.1205653 | -12.32 | 1.829241 | 40 | 1 | 9.39e-13
300 | 7.545455 | 18.18182 | 18.18182 | 18.18182 | 0 | 0 | 18.18182 | 18.18182 | 0 | 0 | 0 | 0 | 0 | 0 | 9.090909 | 0 | 0 | 0 | 0 | 0 | 0 | 0 | 0 | 0 | 0 | 0 | 0 | 0 | 0 | 0 | 0 | 0 | 0 | 0 | 0 | 0 | 0.785546 | 14.69717 | 0.05512796 | 0.1201858 | -7.933884 | 3.064958 | 36.36364 | 1 | 3.4e-13
301 | 7.833333 | 16.66667 | 16.66667 | 16.66667 | 0 | 0 | 16.66667 | 16.66667 | 0 | 0 | 0 | 0 | 0 | 0 | 16.66667 | 0 | 0 | 0 | 0 | 0 | 0 | 0 | 0 | 0 | 0 | 0 | 0 | 0 | 0 | 0 | 0 | 0 | 0 | 0 | 0 | 0 | 0.785546 | 14.89669 | 0.05281131 | 0.1190821 | -4.777778 | 5.081594 | 33.33333 | 1 | 8e-14
302 | 6.497 | 49.95 | 0 | 0 | 0 | 0 | 50 | 0 | 0 | 0 | 0 | 0 | 0 | 0 | 0 | 0 | 0 | 0 | 0 | 0 | 0 | 0.05 | 0 | 0 | 0 | 0 | 0 | 0 | 0 | 0 | 0 | 0 | 0 | 0 | 0 | 0 | 0.785546 | 5.795696 | 0.06956787 | 0.1502701 | -22.070951 | 0.3495153 | 50 | 0 | 3.8e-15
303 | 6.987 | 56.95 | 0 | 0 | 0 | 0 | 43 | 0 | 0 | 0 | 0 | 0 | 0 | 0 | 0 | 0 | 0 | 0 | 0 | 0 | 0 | 0.05 | 0 | 0 | 0 | 0 | 0 | 0 | 0 | 0 | 0 | 0 | 0 | 0 | 0 | 0 | 0.785546 | 5.714496 | 0.06958044 | 0.1488365 | -21.643531 | 0.3661112 | 43 | 0 | 1.2e-13
304 | 6.742 | 53.45 | 0 | 0 | 0 | 0 | 46.5 | 0 | 0 | 0 | 0 | 0 | 0 | 0 | 0 | 0 | 0 | 0 | 0 | 0 | 0 | 0.05 | 0 | 0 | 0 | 0 | 0 | 0 | 0 | 0 | 0 | 0 | 0 | 0 | 0 | 0 | 0.785546 | 5.775592 | 0.0697462 | 0.1499232 | -21.965041 | 0.3572958 | 46.5 | 0 | 4.9e-14
305 | 7.267 | 60.95 | 0 | 0 | 0 | 0 | 39 | 0 | 0 | 0 | 0 | 0 | 0 | 0 | 0 | 0 | 0 | 0 | 0 | 0 | 0 | 0.05 | 0 | 0 | 0 | 0 | 0 | 0 | 0 | 0 | 0 | 0 | 0 | 0 | 0 | 0 | 0.785546 | 5.593669 | 0.06895297 | 0.1466672 | -21.012091 | 0.3776018 | 39 | 0 | 1.3e-13
306 | 7.442 | 63.45 | 0 | 0 | 0 | 0 | 36.5 | 0 | 0 | 0 | 0 | 0 | 0 | 0 | 0 | 0 | 0 | 0 | 0 | 0 | 0 | 0.05 | 0 | 0 | 0 | 0 | 0 | 0 | 0 | 0 | 0 | 0 | 0 | 0 | 0 | 0 | 0.785546 | 5.489851 | 0.06831155 | 0.1447907 | -20.474441 | 0.3856521 | 36.5 | 0 | 1e-13
307 | 7.617 | 65.95 | 0 | 0 | 0 | 0 | 34 | 0 | 0 | 0 | 0 | 0 | 0 | 0 | 0 | 0 | 0 | 0 | 0 | 0 | 0 | 0.05 | 0 | 0 | 0 | 0 | 0 | 0 | 0 | 0 | 0 | 0 | 0 | 0 | 0 | 0 | 0.785546 | 5.363594 | 0.06746723 | 0.1424955 | -19.826791 | 0.394465 | 34 | 0 | 4.3e-14
308 | 7.897 | 69.95 | 0 | 0 | 0 | 0 | 30 | 0 | 0 | 0 | 0 | 0 | 0 | 0 | 0 | 0 | 0 | 0 | 0 | 0 | 0 | 0.05 | 0 | 0 | 0 | 0 | 0 | 0 | 0 | 0 | 0 | 0 | 0 | 0 | 0 | 0 | 0.785546 | 5.112996 | 0.06566337 | 0.1378982 | -18.561751 | 0.4104187 | 30 | 0 | 2.6e-13
309 | 6.465 | 46.5 | 7 | 0 | 0 | 0 | 46.5 | 0 | 0 | 0 | 0 | 0 | 0 | 0 | 0 | 0 | 0 | 0 | 0 | 0 | 0 | 0 | 0 | 0 | 0 | 0 | 0 | 0 | 0 | 0 | 0 | 0 | 0 | 0 | 0 | 0 | 0.785546 | 7.468182 | 0.06946728 | 0.1468877 | -21.2412 | 0.4888026 | 53.5 | 0.1505376 | 3.6e-14
310 | 6.425 | 42.5 | 15 | 0 | 0 | 0 | 42.5 | 0 | 0 | 0 | 0 | 0 | 0 | 0 | 0 | 0 | 0 | 0 | 0 | 0 | 0 | 0 | 0 | 0 | 0 | 0 | 0 | 0 | 0 | 0 | 0 | 0 | 0 | 0 | 0 | 0 | 0.785546 | 8.412805 | 0.06908063 | 0.1428286 | -20.23 | 0.6064091 | 57.5 | 0.3529412 | 7.1e-14
311 | 6.33 | 33 | 34 | 0 | 0 | 0 | 33 | 0 | 0 | 0 | 0 | 0 | 0 | 0 | 0 | 0 | 0 | 0 | 0 | 0 | 0 | 0 | 0 | 0 | 0 | 0 | 0 | 0 | 0 | 0 | 0 | 0 | 0 | 0 | 0 | 0 | 0.785546 | 9.133034 | 0.06630419 | 0.130744 | -17.2128 | 0.8593453 | 67 | 1.030303 | 1.4e-13
312 | 6.5 | 50 | 0 | 0 | 0 | 0 | 50 | 0 | 0 | 0 | 0 | 0 | 0 | 0 | 0 | 0 | 0 | 0 | 0 | 0 | 0 | 0 | 0 | 0 | 0 | 0 | 0 | 0 | 0 | 0 | 0 | 0 | 0 | 0 | 0 | 0 | 0.785546 | 5.762826 | 0.06945482 | 0.15 | -22 | 0.3486016 | 50 | 0 | 3.1e-14
313 | 8.045 | 21.6 | 20 | 19.3 | 0 | 0 | 0 | 21.1 | 18 | 0 | 0 | 0 | 0 | 0 | 0 | 0 | 0 | 0 | 0 | 0 | 0 | 0 | 0 | 0 | 0 | 0 | 0 | 0 | 0 | 0 | 0 | 0 | 0 | 0 | 0 | 0 | 0.8525149 | 13.36358 | 0.03150581 | 0.1358459 | -4.17446 | 5.782016 | 20 | 0 | 3.611111e-11
314 | 8.045 | 21.6 | 20 | 19.3 | 0 | 0 | 0 | 21.1 | 18 | 0 | 0 | 0 | 0 | 0 | 0 | 0 | 0 | 0 | 0 | 0 | 0 | 0 | 0 | 0 | 0 | 0 | 0 | 0 | 0 | 0 | 0 | 0 | 0 | 0 | 0 | 0 | 0.7283321 | 13.36358 | 0.03150581 | 0.1358459 | -4.17446 | 5.782016 | 20 | 0 | 9.555556e-10
315 | 8.045 | 21.6 | 20 | 19.3 | 0 | 0 | 0 | 21.1 | 18 | 0 | 0 | 0 | 0 | 0 | 0 | 0 | 0 | 0 | 0 | 0 | 0 | 0 | 0 | 0 | 0 | 0 | 0 | 0 | 0 | 0 | 0 | 0 | 0 | 0 | 0 | 0 | 0.785546 | 13.36358 | 0.03150581 | 0.1358459 | -4.17446 | 5.782016 | 20 | 0 | 2.305556e-10
316 | 7.9487 | 13.83 | 17.55 | 15.89 | 0 | 0 | 0 | 39.22 | 13.5 | 0 | 0 | 0 | 0 | 0 | 0 | 0 | 0 | 0 | 0 | 0 | 0 | 0 | 0 | 0 | 0 | 0 | 0 | 0 | 0 | 0 | 0 | 0 | 0 | 0 | 0 | 0 | 0.8525149 | 12.54345 | 0.02858737 | 0.1207213 | -2.9212802 | 7.806151 | 17.55 | 0 | 8.094444e-11
317 | 7.9906 | 10.08 | 10.56 | 10.38 | 0 | 0 | 0 | 58.62 | 10.36 | 0 | 0 | 0 | 0 | 0 | 0 | 0 | 0 | 0 | 0 | 0 | 0 | 0 | 0 | 0 | 0 | 0 | 0 | 0 | 0 | 0 | 0 | 0 | 0 | 0 | 0 | 0 | 0.8525149 | 10.40749 | 0.02599068 | 0.1046069 | -1.8988632 | 9.904193 | 10.56 | 0 | 2.692417e-09
318 | 7.9487 | 13.83 | 17.55 | 15.89 | 0 | 0 | 0 | 39.22 | 13.5 | 0 | 0 | 0 | 0 | 0 | 0 | 0 | 0 | 0 | 0 | 0 | 0 | 0 | 0 | 0 | 0 | 0 | 0 | 0 | 0 | 0 | 0 | 0 | 0 | 0 | 0 | 0 | 0.7283321 | 12.54345 | 0.02858737 | 0.1207213 | -2.9212802 | 7.806151 | 17.55 | 0 | 2.656306e-09
319 | 7.9906 | 10.08 | 10.56 | 10.38 | 0 | 0 | 0 | 58.62 | 10.36 | 0 | 0 | 0 | 0 | 0 | 0 | 0 | 0 | 0 | 0 | 0 | 0 | 0 | 0 | 0 | 0 | 0 | 0 | 0 | 0 | 0 | 0 | 0 | 0 | 0 | 0 | 0 | 0.7283321 | 10.40749 | 0.02599068 | 0.1046069 | -1.8988632 | 9.904193 | 10.56 | 0 | 1.540639e-08
320 | 7.9365 | 18.89 | 21.1 | 18.71 | 0 | 0 | 0 | 20.66 | 20.64 | 0 | 0 | 0 | 0 | 0 | 0 | 0 | 0 | 0 | 0 | 0 | 0 | 0 | 0 | 0 | 0 | 0 | 0 | 0 | 0 | 0 | 0 | 0 | 0 | 0 | 0 | 0 | 0.7283321 | 13.37051 | 0.03308651 | 0.1384501 | -4.06046688 | 5.94365 | 21.1 | 0 | 2.268667e-09
321 | 7.9365 | 18.89 | 21.1 | 18.71 | 0 | 0 | 0 | 20.66 | 20.64 | 0 | 0 | 0 | 0 | 0 | 0 | 0 | 0 | 0 | 0 | 0 | 0 | 0 | 0 | 0 | 0 | 0 | 0 | 0 | 0 | 0 | 0 | 0 | 0 | 0 | 0 | 0 | 0.785546 | 13.37051 | 0.03308651 | 0.1384501 | -4.06046688 | 5.94365 | 21.1 | 0 | 3.741111e-10
322 | 7.9906 | 10.08 | 10.56 | 10.38 | 0 | 0 | 0 | 58.62 | 10.36 | 0 | 0 | 0 | 0 | 0 | 0 | 0 | 0 | 0 | 0 | 0 | 0 | 0 | 0 | 0 | 0 | 0 | 0 | 0 | 0 | 0 | 0 | 0 | 0 | 0 | 0 | 0 | 0.785546 | 10.40749 | 0.02599068 | 0.1046069 | -1.8988632 | 9.904193 | 10.56 | 0 | 5.869167e-09
323 | 7.9365 | 18.89 | 21.1 | 18.71 | 0 | 0 | 0 | 20.66 | 20.64 | 0 | 0 | 0 | 0 | 0 | 0 | 0 | 0 | 0 | 0 | 0 | 0 | 0 | 0 | 0 | 0 | 0 | 0 | 0 | 0 | 0 | 0 | 0 | 0 | 0 | 0 | 0 | 0.8525149 | 13.37051 | 0.03308651 | 0.1384501 | -4.06046688 | 5.94365 | 21.1 | 0 | 5.011111e-11
324 | 7.9487 | 13.83 | 17.55 | 15.89 | 0 | 0 | 0 | 39.22 | 13.5 | 0 | 0 | 0 | 0 | 0 | 0 | 0 | 0 | 0 | 0 | 0 | 0 | 0 | 0 | 0 | 0 | 0 | 0 | 0 | 0 | 0 | 0 | 0 | 0 | 0 | 0 | 0 | 0.785546 | 12.54345 | 0.02858737 | 0.1207213 | -2.9212802 | 7.806151 | 17.55 | 0 | 5.639167e-10
325 | 8.099 | 27.3 | 18.2 | 27.3 | 0 | 9.1 | 0 | 18.2 | 0 | 0 | 0 | 0 | 0 | 0 | 0 | 0 | 0 | 0 | 0 | 0 | 0 | 0 | 0 | 0 | 0 | 0 | 0 | 0 | 0 | 0 | 0 | 0 | 0 | 0 | 0 | 0 | 0.8525149 | 12.86296 | 0.04883618 | 0.12194 | -10.7653 | 2.21972 | 18.2 | 0 | 3.792842e-11
326 | 8.081 | 27.3 | 18.2 | 27.3 | 0 | 7.3 | 1.8 | 18.2 | 0 | 0 | 0 | 0 | 0 | 0 | 0 | 0 | 0 | 0 | 0 | 0 | 0 | 0 | 0 | 0 | 0 | 0 | 0 | 0 | 0 | 0 | 0 | 0 | 0 | 0 | 0 | 0 | 0.8525149 | 13.23924 | 0.04759778 | 0.1194996 | -10.451236 | 2.330285 | 20 | 10.11111 | 1.58939e-11
327 | 8.063 | 27.3 | 18.2 | 27.3 | 0 | 5.5 | 3.6 | 18.2 | 0 | 0 | 0 | 0 | 0 | 0 | 0 | 0 | 0 | 0 | 0 | 0 | 0 | 0 | 0 | 0 | 0 | 0 | 0 | 0 | 0 | 0 | 0 | 0 | 0 | 0 | 0 | 0 | 0.8525149 | 13.37077 | 0.04632015 | 0.1169948 | -10.059412 | 2.420948 | 21.8 | 5.055556 | 1.278485e-11
328 | 8.044 | 27.3 | 18.2 | 27.3 | 0 | 3.6 | 5.5 | 18.2 | 0 | 0 | 0 | 0 | 0 | 0 | 0 | 0 | 0 | 0 | 0 | 0 | 0 | 0 | 0 | 0 | 0 | 0 | 0 | 0 | 0 | 0 | 0 | 0 | 0 | 0 | 0 | 0 | 0.8525149 | 13.37077 | 0.04492529 | 0.1142763 | -9.56146 | 2.520202 | 23.7 | 3.309091 | 3.749143445e-12
329 | 6.706 | 17.4 | 18.3 | 17.6 | 0 | 0 | 29.2 | 17.6 | 0 | 0 | 0 | 0 | 0 | 0 | 0 | 0 | 0 | 0 | 0 | 0 | 0 | 0 | 0 | 0 | 0 | 0 | 0 | 0 | 0 | 0 | 0 | 0 | 0 | 0 | 0 | 0 | 0.7558579 | 13.18624 | 0.0647456 | 0.1253329 | -14.680216 | 1.439145 | 47.5 | 0.6267123 | 1.9e-12
330 | 7.165 | 19.3 | 20.8 | 19.7 | 0 | 0 | 20.2 | 20.1 | 0 | 0 | 0 | 0 | 0 | 0 | 0 | 0 | 0 | 0 | 0 | 0 | 0 | 0 | 0 | 0 | 0 | 0 | 0 | 0 | 0 | 0 | 0 | 0 | 0 | 0 | 0 | 0 | 0.7558579 | 13.3833 | 0.05793497 | 0.1206254 | -12.337852 | 1.830959 | 41 | 1.029703 | 1.6e-12
331 | 7.392 | 20.5 | 21.9 | 20.8 | 0 | 0 | 15.6 | 21.1 | 0 | 0 | 0 | 0 | 0 | 0 | 0 | 0 | 0 | 0 | 0 | 0 | 0 | 0 | 0 | 0 | 0 | 0 | 0 | 0 | 0 | 0 | 0 | 0 | 0 | 0 | 0 | 0 | 0.7558579 | 13.32066 | 0.05281613 | 0.1170902 | -10.787472 | 2.132883 | 37.5 | 1.403846 | 4.2e-12
332 | 7.624 | 22.5 | 21.9 | 21.7 | 0 | 0 | 12.1 | 21.8 | 0 | 0 | 0 | 0 | 0 | 0 | 0 | 0 | 0 | 0 | 0 | 0 | 0 | 0 | 0 | 0 | 0 | 0 | 0 | 0 | 0 | 0 | 0 | 0 | 0 | 0 | 0 | 0 | 0.7558579 | 13.19746 | 0.04768515 | 0.1137673 | -9.524584 | 2.435583 | 34 | 1.809917 | 4.6e-13
333 | 7.719 | 23.6 | 22.6 | 21.7 | 0 | 0 | 10.2 | 21.8 | 0 | 0 | 0 | 0 | 0 | 0 | 0 | 0 | 0 | 0 | 0 | 0 | 0 | 0 | 0 | 0 | 0 | 0 | 0 | 0 | 0 | 0 | 0 | 0 | 0 | 0 | 0 | 0 | 0.7558579 | 13.08073 | 0.04443778 | 0.1120459 | -8.776944 | 2.644316 | 32.8 | 2.215686 | 1.8e-12
334 | 7.782 | 22.2 | 24 | 22.8 | 0 | 0 | 8.2 | 22.8 | 0 | 0 | 0 | 0 | 0 | 0 | 0 | 0 | 0 | 0 | 0 | 0 | 0 | 0 | 0 | 0 | 0 | 0 | 0 | 0 | 0 | 0 | 0 | 0 | 0 | 0 | 0 | 0 | 0.7558579 | 12.93554 | 0.04036885 | 0.1096116 | -7.831776 | 2.972206 | 32.2 | 2.926829 | 2.5e-12
335 | 7.346939 | 20.40816 | 20.40816 | 20.40816 | 0 | 0 | 12.2449 | 20.40816 | 0 | 6.122449 | 0 | 0 | 0 | 0 | 0 | 0 | 0 | 0 | 0 | 0 | 0 | 0 | 0 | 0 | 0 | 0 | 0 | 0 | 0 | 0 | 0 | 0 | 0 | 0 | 0 | 0 | 0.8525149 | 14.34579 | 0.05287573 | 0.1139788 | -16.76302 | 1.493952 | 32.65306 | 1.666667 | 1.344444e-12
336 | 7.565217 | 21.73913 | 21.73913 | 21.73913 | 0 | 0 | 13.04348 | 21.73913 | 0 | 0 | 0 | 0 | 0 | 0 | 0 | 0 | 0 | 0 | 0 | 0 | 0 | 0 | 0 | 0 | 0 | 0 | 0 | 0 | 0 | 0 | 0 | 0 | 0 | 0 | 0 | 0 | 0.8525149 | 13.24159 | 0.04916741 | 0.1145964 | -9.867675 | 2.347677 | 34.78261 | 1.666667 | 1.183333e-12
337 | 7.565217 | 21.73913 | 21.73913 | 21.73913 | 0 | 0 | 13.04348 | 21.73913 | 0 | 0 | 0 | 0 | 0 | 0 | 0 | 0 | 0 | 0 | 0 | 0 | 0 | 0 | 0 | 0 | 0 | 0 | 0 | 0 | 0 | 0 | 0 | 0 | 0 | 0 | 0 | 0 | 0.785546 | 13.24159 | 0.04916741 | 0.1145964 | -9.867675 | 2.347677 | 34.78261 | 1.666667 | 5.722222e-12
338 | 8.6197 | 40.37 | 19.45 | 20.13 | 0 | 0 | 0 | 20.05 | 0 | 0 | 0 | 0 | 0 | 0 | 0 | 0 | 0 | 0 | 0 | 0 | 0 | 0 | 0 | 0 | 0 | 0 | 0 | 0 | 0 | 0 | 0 | 0 | 0 | 0 | 0 | 0 | 0.8525149 | 11.0536 | 0.002714479 | 0.09285238 | -3.7899622 | 5.368653 | 19.45 | 0 | 7.833333e-13
339 | 7.688 | 34.06 | 16.42 | 16.37 | 0 | 0 | 16.57 | 16.58 | 0 | 0 | 0 | 0 | 0 | 0 | 0 | 0 | 0 | 0 | 0 | 0 | 0 | 0 | 0 | 0 | 0 | 0 | 0 | 0 | 0 | 0 | 0 | 0 | 0 | 0 | 0 | 0 | 1.027749 | 12.9328 | 0.05402826 | 0.120487 | -11.99038236 | 1.823909 | 32.99 | 0.9909475 | 1.180556e-14
340 | 8.6197 | 40.37 | 19.45 | 20.13 | 0 | 0 | 0 | 20.05 | 0 | 0 | 0 | 0 | 0 | 0 | 0 | 0 | 0 | 0 | 0 | 0 | 0 | 0 | 0 | 0 | 0 | 0 | 0 | 0 | 0 | 0 | 0 | 0 | 0 | 0 | 0 | 0 | 1.027749 | 11.0536 | 0.002714479 | 0.09285238 | -3.7899622 | 5.368653 | 19.45 | 0 | 3.361111e-14
341 | 7.688 | 34.06 | 16.42 | 16.37 | 0 | 0 | 16.57 | 16.58 | 0 | 0 | 0 | 0 | 0 | 0 | 0 | 0 | 0 | 0 | 0 | 0 | 0 | 0 | 0 | 0 | 0 | 0 | 0 | 0 | 0 | 0 | 0 | 0 | 0 | 0 | 0 | 0 | 0.9319664 | 12.9328 | 0.05402826 | 0.120487 | -11.99038236 | 1.823909 | 32.99 | 0.9909475 | 7.972222e-14
342 | 7.688 | 34.06 | 16.42 | 16.37 | 0 | 0 | 16.57 | 16.58 | 0 | 0 | 0 | 0 | 0 | 0 | 0 | 0 | 0 | 0 | 0 | 0 | 0 | 0 | 0 | 0 | 0 | 0 | 0 | 0 | 0 | 0 | 0 | 0 | 0 | 0 | 0 | 0 | 0.8525149 | 12.9328 | 0.05402826 | 0.120487 | -11.99038236 | 1.823909 | 32.99 | 0.9909475 | 1.638889e-13
343 | 8.0681 | 35.99 | 18.39 | 18.06 | 0 | 0 | 9.29 | 18.27 | 0 | 0 | 0 | 0 | 0 | 0 | 0 | 0 | 0 | 0 | 0 | 0 | 0 | 0 | 0 | 0 | 0 | 0 | 0 | 0 | 0 | 0 | 0 | 0 | 0 | 0 | 0 | 0 | 0.9319664 | 12.63411 | 0.04266256 | 0.1112354 | -8.8245406 | 2.51956 | 27.68 | 1.979548 | 1.169444e-13
344 | 8.0681 | 35.99 | 18.39 | 18.06 | 0 | 0 | 9.29 | 18.27 | 0 | 0 | 0 | 0 | 0 | 0 | 0 | 0 | 0 | 0 | 0 | 0 | 0 | 0 | 0 | 0 | 0 | 0 | 0 | 0 | 0 | 0 | 0 | 0 | 0 | 0 | 0 | 0 | 1.027749 | 12.63411 | 0.04266256 | 0.1112354 | -8.8245406 | 2.51956 | 27.68 | 1.979548 | 1.761111e-14
345 | 8.0681 | 35.99 | 18.39 | 18.06 | 0 | 0 | 9.29 | 18.27 | 0 | 0 | 0 | 0 | 0 | 0 | 0 | 0 | 0 | 0 | 0 | 0 | 0 | 0 | 0 | 0 | 0 | 0 | 0 | 0 | 0 | 0 | 0 | 0 | 0 | 0 | 0 | 0 | 0.8525149 | 12.63411 | 0.04266256 | 0.1112354 | -8.8245406 | 2.51956 | 27.68 | 1.979548 | 5.277778e-13
346 | 8.6197 | 40.37 | 19.45 | 20.13 | 0 | 0 | 0 | 20.05 | 0 | 0 | 0 | 0 | 0 | 0 | 0 | 0 | 0 | 0 | 0 | 0 | 0 | 0 | 0 | 0 | 0 | 0 | 0 | 0 | 0 | 0 | 0 | 0 | 0 | 0 | 0 | 0 | 0.9319664 | 11.0536 | 0.002714479 | 0.09285238 | -3.7899622 | 5.368653 | 19.45 | 0 | 2.611111e-13
347 | 7.2 | 20 | 20 | 20 | 0 | 0 | 20 | 20 | 0 | 0 | 0 | 0 | 0 | 0 | 0 | 0 | 0 | 0 | 0 | 0 | 0 | 0 | 0 | 0 | 0 | 0 | 0 | 0 | 0 | 0 | 0 | 0 | 0 | 0 | 0 | 0 | 0.9319664 | 13.38087 | 0.0577789 | 0.1205653 | -12.32 | 1.829241 | 40 | 1 | 5.513889e-12
348 | 7.329897 | 20.61856 | 20.61856 | 20.61856 | 0 | 0 | 17.52577 | 20.61856 | 0 | 0 | 0 | 0 | 0 | 0 | 0 | 0 | 0 | 0 | 0 | 0 | 0 | 0 | 0 | 0 | 0 | 0 | 0 | 0 | 0 | 0 | 0 | 0 | 0 | 0 | 0 | 0 | 0.8710801 | 13.36443 | 0.05512182 | 0.118683 | -11.51238 | 1.982116 | 38.14433 | 1.176471 | 3.447222e-11
349 | 7.2 | 20 | 20 | 20 | 0 | 0 | 20 | 20 | 0 | 0 | 0 | 0 | 0 | 0 | 0 | 0 | 0 | 0 | 0 | 0 | 0 | 0 | 0 | 0 | 0 | 0 | 0 | 0 | 0 | 0 | 0 | 0 | 0 | 0 | 0 | 0 | 0.8710801 | 13.38087 | 0.0577789 | 0.1205653 | -12.32 | 1.829241 | 40 | 1 | 1.42e-11
350 | 7.2 | 20 | 20 | 20 | 0 | 0 | 20 | 20 | 0 | 0 | 0 | 0 | 0 | 0 | 0 | 0 | 0 | 0 | 0 | 0 | 0 | 0 | 0 | 0 | 0 | 0 | 0 | 0 | 0 | 0 | 0 | 0 | 0 | 0 | 0 | 0 | 0.8176615 | 13.38087 | 0.0577789 | 0.1205653 | -12.32 | 1.829241 | 40 | 1 | 2.880556e-11
351 | 7.329897 | 20.61856 | 20.61856 | 20.61856 | 0 | 0 | 17.52577 | 20.61856 | 0 | 0 | 0 | 0 | 0 | 0 | 0 | 0 | 0 | 0 | 0 | 0 | 0 | 0 | 0 | 0 | 0 | 0 | 0 | 0 | 0 | 0 | 0 | 0 | 0 | 0 | 0 | 0 | 0.9319664 | 13.36443 | 0.05512182 | 0.118683 | -11.51238 | 1.982116 | 38.14433 | 1.176471 | 8.205556e-12
352 | 7.468085 | 21.2766 | 21.2766 | 21.2766 | 0 | 0 | 14.89362 | 21.2766 | 0 | 0 | 0 | 0 | 0 | 0 | 0 | 0 | 0 | 0 | 0 | 0 | 0 | 0 | 0 | 0 | 0 | 0 | 0 | 0 | 0 | 0 | 0 | 0 | 0 | 0 | 0 | 0 | 0.8176615 | 13.30809 | 0.05182697 | 0.1163929 | -10.57492 | 2.179818 | 36.17021 | 1.428571 | 8.625e-11
353 | 7.468085 | 21.2766 | 21.2766 | 21.2766 | 0 | 0 | 14.89362 | 21.2766 | 0 | 0 | 0 | 0 | 0 | 0 | 0 | 0 | 0 | 0 | 0 | 0 | 0 | 0 | 0 | 0 | 0 | 0 | 0 | 0 | 0 | 0 | 0 | 0 | 0 | 0 | 0 | 0 | 0.8710801 | 13.30809 | 0.05182697 | 0.1163929 | -10.57492 | 2.179818 | 36.17021 | 1.428571 | 5.436111e-11
354 | 7.468085 | 21.2766 | 21.2766 | 21.2766 | 0 | 0 | 14.89362 | 21.2766 | 0 | 0 | 0 | 0 | 0 | 0 | 0 | 0 | 0 | 0 | 0 | 0 | 0 | 0 | 0 | 0 | 0 | 0 | 0 | 0 | 0 | 0 | 0 | 0 | 0 | 0 | 0 | 0 | 0.9319664 | 13.30809 | 0.05182697 | 0.1163929 | -10.57492 | 2.179818 | 36.17021 | 1.428571 | 3.886111e-11
355 | 7.329897 | 20.61856 | 20.61856 | 20.61856 | 0 | 0 | 17.52577 | 20.61856 | 0 | 0 | 0 | 0 | 0 | 0 | 0 | 0 | 0 | 0 | 0 | 0 | 0 | 0 | 0 | 0 | 0 | 0 | 0 | 0 | 0 | 0 | 0 | 0 | 0 | 0 | 0 | 0 | 0.8176615 | 13.36443 | 0.05512182 | 0.118683 | -11.51238 | 1.982116 | 38.14433 | 1.176471 | 6.358333e-11
356 | 7.621 | 21.01 | 22.57 | 22.12 | 0 | 0 | 11.38 | 22.92 | 0 | 0 | 0 | 0 | 0 | 0 | 0 | 0 | 0 | 0 | 0 | 0 | 0 | 0 | 0 | 0 | 0 | 0 | 0 | 0 | 0 | 0 | 0 | 0 | 0 | 0 | 0 | 0 | 0.8525149 | 13.15649 | 0.04649641 | 0.1125407 | -9.11367932 | 2.55171 | 33.95 | 1.983304 | 2.113889e-12
357 | 7.1254 | 18.51 | 20.75 | 19.8 | 0 | 0 | 20.54 | 20.39 | 0 | 0 | 0 | 0 | 0 | 0 | 0 | 0 | 0 | 0 | 0 | 0 | 0 | 0 | 0 | 0 | 0 | 0 | 0 | 0 | 0 | 0 | 0 | 0 | 0 | 0 | 0 | 0 | 0.8525149 | 13.37347 | 0.05831604 | 0.1204527 | -12.34961728 | 1.822947 | 41.29 | 1.010224 | 1.333333e-12
358 | 8.116 | 24.43 | 24.48 | 24.1 | 0 | 0 | 2.48 | 24.51 | 0 | 0 | 0 | 0 | 0 | 0 | 0 | 0 | 0 | 0 | 0 | 0 | 0 | 0 | 0 | 0 | 0 | 0 | 0 | 0 | 0 | 0 | 0 | 0 | 0 | 0 | 0 | 0 | 0.8525149 | 12.2055 | 0.02321619 | 0.1010024 | -5.07147232 | 4.450163 | 26.96 | 9.870968 | 2.313889e-12
359 | 7.2 | 20 | 20 | 20 | 0 | 0 | 20 | 20 | 0 | 0 | 0 | 0 | 0 | 0 | 0 | 0 | 0 | 0 | 0 | 0 | 0 | 0 | 0 | 0 | 0 | 0 | 0 | 0 | 0 | 0 | 0 | 0 | 0 | 0 | 0 | 0 | 0.890472 | 13.38087 | 0.0577789 | 0.1205653 | -12.32 | 1.829241 | 40 | 1 | 2.77e-13
360 | 7.2 | 20 | 20 | 20 | 0 | 0 | 20 | 20 | 0 | 0 | 0 | 0 | 0 | 0 | 0 | 0 | 0 | 0 | 0 | 0 | 0 | 0 | 0 | 0 | 0 | 0 | 0 | 0 | 0 | 0 | 0 | 0 | 0 | 0 | 0 | 0 | 0.8176615 | 13.38087 | 0.0577789 | 0.1205653 | -12.32 | 1.829241 | 40 | 1 | 1.038e-12
361 | 7.2 | 20 | 20 | 20 | 0 | 0 | 20 | 20 | 0 | 0 | 0 | 0 | 0 | 0 | 0 | 0 | 0 | 0 | 0 | 0 | 0 | 0 | 0 | 0 | 0 | 0 | 0 | 0 | 0 | 0 | 0 | 0 | 0 | 0 | 0 | 0 | 0.7558579 | 13.38087 | 0.0577789 | 0.1205653 | -12.32 | 1.829241 | 40 | 1 | 2.325e-12
362 | 7.75 | 25 | 25 | 0 | 0 | 0 | 0 | 25 | 25 | 0 | 0 | 0 | 0 | 0 | 0 | 0 | 0 | 0 | 0 | 0 | 0 | 0 | 0 | 0 | 0 | 0 | 0 | 0 | 0 | 0 | 0 | 0 | 0 | 0 | 0 | 0 | 0.8525149 | 11.52565 | 0.0357153 | 0.1409566 | -4 | 5.214349 | 25 | 0 | 1.695e-12
363 | 7.692308 | 30.76923 | 30.76923 | 0 | 0 | 0 | 0 | 7.692308 | 30.76923 | 0 | 0 | 0 | 0 | 0 | 0 | 0 | 0 | 0 | 0 | 0 | 0 | 0 | 0 | 0 | 0 | 0 | 0 | 0 | 0 | 0 | 0 | 0 | 0 | 0 | 0 | 0 | 0.9319664 | 10.68593 | 0.03729716 | 0.1484037 | -5.207101 | 3.713024 | 30.76923 | 0 | 5.536111e-13
364 | 7.692308 | 30.76923 | 30.76923 | 0 | 0 | 0 | 0 | 7.692308 | 30.76923 | 0 | 0 | 0 | 0 | 0 | 0 | 0 | 0 | 0 | 0 | 0 | 0 | 0 | 0 | 0 | 0 | 0 | 0 | 0 | 0 | 0 | 0 | 0 | 0 | 0 | 0 | 0 | 0.8525149 | 10.68593 | 0.03729716 | 0.1484037 | -5.207101 | 3.713024 | 30.76923 | 0 | 1.121667e-12
365 | 7.692308 | 30.76923 | 30.76923 | 0 | 0 | 0 | 0 | 7.692308 | 30.76923 | 0 | 0 | 0 | 0 | 0 | 0 | 0 | 0 | 0 | 0 | 0 | 0 | 0 | 0 | 0 | 0 | 0 | 0 | 0 | 0 | 0 | 0 | 0 | 0 | 0 | 0 | 0 | 0.785546 | 10.68593 | 0.03729716 | 0.1484037 | -5.207101 | 3.713024 | 30.76923 | 0 | 3.106111e-12
366 | 7.714286 | 28.57143 | 28.57143 | 0 | 0 | 0 | 0 | 14.28571 | 28.57143 | 0 | 0 | 0 | 0 | 0 | 0 | 0 | 0 | 0 | 0 | 0 | 0 | 0 | 0 | 0 | 0 | 0 | 0 | 0 | 0 | 0 | 0 | 0 | 0 | 0 | 0 | 0 | 0.9319664 | 11.23873 | 0.03680444 | 0.1459801 | -4.734694 | 4.295053 | 28.57143 | 0 | 6.966667e-13
367 | 7.75 | 25 | 25 | 0 | 0 | 0 | 0 | 25 | 25 | 0 | 0 | 0 | 0 | 0 | 0 | 0 | 0 | 0 | 0 | 0 | 0 | 0 | 0 | 0 | 0 | 0 | 0 | 0 | 0 | 0 | 0 | 0 | 0 | 0 | 0 | 0 | 0.785546 | 11.52565 | 0.0357153 | 0.1409566 | -4 | 5.214349 | 25 | 0 | 5.980556e-12
368 | 7.714286 | 28.57143 | 28.57143 | 0 | 0 | 0 | 0 | 14.28571 | 28.57143 | 0 | 0 | 0 | 0 | 0 | 0 | 0 | 0 | 0 | 0 | 0 | 0 | 0 | 0 | 0 | 0 | 0 | 0 | 0 | 0 | 0 | 0 | 0 | 0 | 0 | 0 | 0 | 0.8525149 | 11.23873 | 0.03680444 | 0.1459801 | -4.734694 | 4.295053 | 28.57143 | 0 | 1.613333e-12
369 | 7.75 | 25 | 25 | 0 | 0 | 0 | 0 | 25 | 25 | 0 | 0 | 0 | 0 | 0 | 0 | 0 | 0 | 0 | 0 | 0 | 0 | 0 | 0 | 0 | 0 | 0 | 0 | 0 | 0 | 0 | 0 | 0 | 0 | 0 | 0 | 0 | 0.9319664 | 11.52565 | 0.0357153 | 0.1409566 | -4 | 5.214349 | 25 | 0 | 1.296111e-12
370 | 7.714286 | 28.57143 | 28.57143 | 0 | 0 | 0 | 0 | 14.28571 | 28.57143 | 0 | 0 | 0 | 0 | 0 | 0 | 0 | 0 | 0 | 0 | 0 | 0 | 0 | 0 | 0 | 0 | 0 | 0 | 0 | 0 | 0 | 0 | 0 | 0 | 0 | 0 | 0 | 0.785546 | 11.23873 | 0.03680444 | 0.1459801 | -4.734694 | 4.295053 | 28.57143 | 0 | 3.393333e-12
371 | 7.757 | 35 | 15.9 | 17 | 0 | 0 | 15.9 | 16.2 | 0 | 0 | 0 | 0 | 0 | 0 | 0 | 0 | 0 | 0 | 0 | 0 | 0 | 0 | 0 | 0 | 0 | 0 | 0 | 0 | 0 | 0 | 0 | 0 | 0 | 0 | 0 | 0 | 0.7558579 | 12.87249 | 0.0531783 | 0.1196033 | -11.753544 | 1.855172 | 31.8 | 1 | 3.2e-12
372 | 7.395 | 31.9 | 14.3 | 15.8 | 0 | 0 | 22.3 | 15.7 | 0 | 0 | 0 | 0 | 0 | 0 | 0 | 0 | 0 | 0 | 0 | 0 | 0 | 0 | 0 | 0 | 0 | 0 | 0 | 0 | 0 | 0 | 0 | 0 | 0 | 0 | 0 | 0 | 0.7558579 | 12.96529 | 0.05998026 | 0.1255647 | -13.982356 | 1.516001 | 36.6 | 0.6412556 | 5.5e-13
373 | 7.196 | 28.6 | 21.4 | 14.2 | 0 | 0 | 21.8 | 14 | 0 | 0 | 0 | 0 | 0 | 0 | 0 | 0 | 0 | 0 | 0 | 0 | 0 | 0 | 0 | 0 | 0 | 0 | 0 | 0 | 0 | 0 | 0 | 0 | 0 | 0 | 0 | 0 | 0.7558579 | 13.07331 | 0.05943749 | 0.1263574 | -13.76784 | 1.584748 | 43.2 | 0.9816514 | 1.5e-12
374 | 7.551 | 30.6 | 23.6 | 15.6 | 0 | 0 | 14.9 | 15.3 | 0 | 0 | 0 | 0 | 0 | 0 | 0 | 0 | 0 | 0 | 0 | 0 | 0 | 0 | 0 | 0 | 0 | 0 | 0 | 0 | 0 | 0 | 0 | 0 | 0 | 0 | 0 | 0 | 0.7558579 | 13.00186 | 0.05178751 | 0.1213689 | -11.413996 | 1.976769 | 38.5 | 1.583893 | 4.1e-12
375 | 8.988079 | 75.7027033 | 20.9104014 | 0 | 0 | 0.200622645 | 0 | 0 | 0.331518683 | 1.06115424 | 1.20230177 | 0.0275708303 | 0 | 0.0106911661 | 0 | 0 | 0.283702775 | 0.25900589 | 0 | 0.010327303 | 0 | 0 | 0 | 0 | 0 | 0 | 0 | 0 | 0 | 0 | 0 | 0 | 0 | 0 | 0 | 0 | 0.7558579 | 5.87788 | 0.03087101 | 0.1289751 | -8.728986 | 1.238483 | 20.9104014 | 0 | 1.444444e-11
376 | 8.988079 | 75.7027033 | 20.9104014 | 0 | 0 | 0.200622645 | 0 | 0 | 0.331518683 | 1.06115424 | 1.20230177 | 0.0275708303 | 0 | 0.0106911661 | 0 | 0 | 0.283702775 | 0.25900589 | 0 | 0.010327303 | 0 | 0 | 0 | 0 | 0 | 0 | 0 | 0 | 0 | 0 | 0 | 0 | 0 | 0 | 0 | 0 | 0.785546 | 5.87788 | 0.03087101 | 0.1289751 | -8.728986 | 1.238483 | 20.9104014 | 0 | 5.555556e-12
377 | 8.988079 | 75.7027033 | 20.9104014 | 0 | 0 | 0.200622645 | 0 | 0 | 0.331518683 | 1.06115424 | 1.20230177 | 0.0275708303 | 0 | 0.0106911661 | 0 | 0 | 0.283702775 | 0.25900589 | 0 | 0.010327303 | 0 | 0 | 0 | 0 | 0 | 0 | 0 | 0 | 0 | 0 | 0 | 0 | 0 | 0 | 0 | 0 | 0.7283321 | 5.87788 | 0.03087101 | 0.1289751 | -8.728986 | 1.238483 | 20.9104014 | 0 | 6.805556e-11
378 | 7.70084005 | 15.9112 | 27.340062 | 0 | 0 | 0 | 0 | 54.187604 | 0.815149 | 0.777811 | 0 | 0.227351 | 0 | 0 | 0 | 0 | 0.740822 | 0 | 0 | 0 | 0 | 0 | 0 | 0 | 0 | 0 | 0 | 0 | 0 | 0 | 0 | 0 | 0 | 0 | 0 | 0 | 0.7558579 | 9.196898 | 0.04001691 | 0.1449221 | -6.73717 | 2.579002 | 27.340062 | 0 | 1.19e-10
379 | 7.68804614 | 15.96755 | 27.436887 | 0 | 0 | 0 | 0 | 53.790669 | 0.818036 | 0.780565 | 0 | 0.228157 | 0 | 0 | 0 | 0 | 0.743446 | 0 | 0 | 0 | 0 | 0 | 0 | 0 | 0 | 0 | 0 | 0.23469 | 0 | 0 | 0 | 0 | 0 | 0 | 0 | 0 | 0.8176615 | 9.336979 | 0.04609584 | 0.1489016 | -6.758911 | 2.607848 | 27.436887 | 0 | 3.07e-12
380 | 7.68804614 | 15.96755 | 27.436887 | 0 | 0 | 0 | 0 | 53.790669 | 0.818036 | 0.780565 | 0 | 0.228157 | 0 | 0 | 0 | 0 | 0.743446 | 0 | 0 | 0 | 0 | 0 | 0 | 0 | 0 | 0 | 0 | 0.23469 | 0 | 0 | 0 | 0 | 0 | 0 | 0 | 0 | 0.785546 | 9.336979 | 0.04609584 | 0.1489016 | -6.758911 | 2.607848 | 27.436887 | 0 | 2.01e-11
381 | 7.68804614 | 15.96755 | 27.436887 | 0 | 0 | 0 | 0 | 53.790669 | 0.818036 | 0.780565 | 0 | 0.228157 | 0 | 0 | 0 | 0 | 0.743446 | 0 | 0 | 0 | 0 | 0 | 0 | 0 | 0 | 0 | 0 | 0.23469 | 0 | 0 | 0 | 0 | 0 | 0 | 0 | 0 | 0.7558579 | 9.336979 | 0.04609584 | 0.1489016 | -6.758911 | 2.607848 | 27.436887 | 0 | 9.46e-11
382 | 7.70084005 | 15.9112 | 27.340062 | 0 | 0 | 0 | 0 | 54.187604 | 0.815149 | 0.777811 | 0 | 0.227351 | 0 | 0 | 0 | 0 | 0.740822 | 0 | 0 | 0 | 0 | 0 | 0 | 0 | 0 | 0 | 0 | 0 | 0 | 0 | 0 | 0 | 0 | 0 | 0 | 0 | 0.785546 | 9.196898 | 0.04001691 | 0.1449221 | -6.73717 | 2.579002 | 27.340062 | 0 | 3.12e-11
383 | 7.70084005 | 15.9112 | 27.340062 | 0 | 0 | 0 | 0 | 54.187604 | 0.815149 | 0.777811 | 0 | 0.227351 | 0 | 0 | 0 | 0 | 0.740822 | 0 | 0 | 0 | 0 | 0 | 0 | 0 | 0 | 0 | 0 | 0 | 0 | 0 | 0 | 0 | 0 | 0 | 0 | 0 | 0.8176615 | 9.196898 | 0.04001691 | 0.1449221 | -6.73717 | 2.579002 | 27.340062 | 0 | 5.81e-12
384 | 6.7392 | 53.36 | 0 | 0 | 0 | 0 | 46.64 | 0 | 0 | 0 | 0 | 0 | 0 | 0 | 0 | 0 | 0 | 0 | 0 | 0 | 0 | 0 | 0 | 0 | 0 | 0.1 | 0 | 0 | 0 | 0 | 0 | 0 | 0 | 0 | 0 | 0 | 0.6788866 | 5.80147 | 0.06978982 | 0.1504071 | -22.06305472 | 0.3576163 | 46.64 | 0 | 8.08e-13
385 | 6.6485 | 51.96 | 0 | 0 | 0 | 0 | 46.99 | 0 | 0 | 0.98 | 0 | 0 | 0 | 0 | 0 | 0 | 0 | 0 | 0 | 0 | 0 | 0 | 0 | 0 | 0 | 0.09 | 0 | 0 | 0 | 0 | 0 | 0 | 0 | 0 | 0 | 0 | 0.6788866 | 6.20811 | 0.0708099 | 0.1502519 | -22.79805188 | 0.3690806 | 46.99 | 0 | 1.64e-12
386 | 6.6391 | 51.58 | 0 | 0 | 0 | 0 | 45.93 | 0 | 0 | 2.49 | 0 | 0 | 0 | 0 | 0 | 0 | 0 | 0 | 0 | 0 | 0 | 0 | 0 | 0 | 0 | 0.09 | 0 | 0 | 0 | 0 | 0 | 0 | 0 | 0 | 0 | 0 | 0.6788866 | 6.627107 | 0.07230194 | 0.1499585 | -23.9213142 | 0.3779874 | 45.93 | 0 | 2.09e-12
387 | 6.5397 | 49.8 | 0 | 0 | 0 | 0 | 45.27 | 0 | 0 | 4.93 | 0 | 0 | 0 | 0 | 0 | 0 | 0 | 0 | 0 | 0 | 0 | 0 | 0 | 0 | 0 | 0.11 | 0 | 0 | 0 | 0 | 0 | 0 | 0 | 0 | 0 | 0 | 0.6788866 | 7.165321 | 0.07466138 | 0.1497324 | -25.64994172 | 0.3824684 | 45.27 | 0 | 6.86e-13
388 | 7.278 | 11.2 | 13.3 | 0 | 0 | 0 | 13.6 | 61.9 | 0 | 0 | 0 | 0 | 0 | 0 | 0 | 0 | 0 | 0 | 0 | 0 | 0 | 0 | 0 | 0 | 0 | 0 | 0 | 0 | 0 | 0 | 0 | 0 | 0 | 0 | 0 | 0 | 0.7283321 | 8.993659 | 0.05115243 | 0.09614861 | -7.069052 | 2.203 | 26.9 | 0.9779412 | 4.9361e-11
389 | 7.2 | 20 | 20 | 20 | 0 | 0 | 20 | 20 | 0 | 0 | 0 | 0 | 0 | 0 | 0 | 0 | 0 | 0 | 0 | 0 | 0 | 0 | 0 | 0 | 0 | 0 | 0 | 0 | 0 | 0 | 0 | 0 | 0 | 0 | 0 | 0 | 0.7283321 | 13.38087 | 0.0577789 | 0.1205653 | -12.32 | 1.829241 | 40 | 1 | 7.8917e-11
390 | 7.278 | 11.2 | 13.3 | 0 | 0 | 0 | 13.6 | 61.9 | 0 | 0 | 0 | 0 | 0 | 0 | 0 | 0 | 0 | 0 | 0 | 0 | 0 | 0 | 0 | 0 | 0 | 0 | 0 | 0 | 0 | 0 | 0 | 0 | 0 | 0 | 0 | 0 | 0.7558579 | 8.993659 | 0.05115243 | 0.09614861 | -7.069052 | 2.203 | 26.9 | 0.9779412 | 1.0278e-11
391 | 7.316 | 14.9 | 27.3 | 20.9 | 0 | 0 | 12.9 | 24 | 0 | 0 | 0 | 0 | 0 | 0 | 0 | 0 | 0 | 0 | 0 | 0 | 0 | 0 | 0 | 0 | 0 | 0 | 0 | 0 | 0 | 0 | 0 | 0 | 0 | 0 | 0 | 0 | 0.7558579 | 13.06931 | 0.04894918 | 0.1134087 | -9.312072 | 2.494424 | 40.2 | 2.116279 | 2.0138e-11
392 | 7.2 | 20 | 20 | 20 | 0 | 0 | 20 | 20 | 0 | 0 | 0 | 0 | 0 | 0 | 0 | 0 | 0 | 0 | 0 | 0 | 0 | 0 | 0 | 0 | 0 | 0 | 0 | 0 | 0 | 0 | 0 | 0 | 0 | 0 | 0 | 0 | 0.7558579 | 13.38087 | 0.0577789 | 0.1205653 | -12.32 | 1.829241 | 40 | 1 | 2.6333e-11
393 | 7.278 | 11.2 | 13.3 | 0 | 0 | 0 | 13.6 | 61.9 | 0 | 0 | 0 | 0 | 0 | 0 | 0 | 0 | 0 | 0 | 0 | 0 | 0 | 0 | 0 | 0 | 0 | 0 | 0 | 0 | 0 | 0 | 0 | 0 | 0 | 0 | 0 | 0 | 0.8045052 | 8.993659 | 0.05115243 | 0.09614861 | -7.069052 | 2.203 | 26.9 | 0.9779412 | 8.72222e-12
394 | 7.316 | 14.9 | 27.3 | 20.9 | 0 | 0 | 12.9 | 24 | 0 | 0 | 0 | 0 | 0 | 0 | 0 | 0 | 0 | 0 | 0 | 0 | 0 | 0 | 0 | 0 | 0 | 0 | 0 | 0 | 0 | 0 | 0 | 0 | 0 | 0 | 0 | 0 | 0.8045052 | 13.06931 | 0.04894918 | 0.1134087 | -9.312072 | 2.494424 | 40.2 | 2.116279 | 1.9611e-11
395 | 7.2 | 20 | 20 | 20 | 0 | 0 | 20 | 20 | 0 | 0 | 0 | 0 | 0 | 0 | 0 | 0 | 0 | 0 | 0 | 0 | 0 | 0 | 0 | 0 | 0 | 0 | 0 | 0 | 0 | 0 | 0 | 0 | 0 | 0 | 0 | 0 | 0.8045052 | 13.38087 | 0.0577789 | 0.1205653 | -12.32 | 1.829241 | 40 | 1 | 2.4083e-11
396 | 7.278 | 11.2 | 13.3 | 0 | 0 | 0 | 13.6 | 61.9 | 0 | 0 | 0 | 0 | 0 | 0 | 0 | 0 | 0 | 0 | 0 | 0 | 0 | 0 | 0 | 0 | 0 | 0 | 0 | 0 | 0 | 0 | 0 | 0 | 0 | 0 | 0 | 0 | 0.8525149 | 8.993659 | 0.05115243 | 0.09614861 | -7.069052 | 2.203 | 26.9 | 0.9779412 | 7.3055e-12
397 | 7.316 | 14.9 | 27.3 | 20.9 | 0 | 0 | 12.9 | 24 | 0 | 0 | 0 | 0 | 0 | 0 | 0 | 0 | 0 | 0 | 0 | 0 | 0 | 0 | 0 | 0 | 0 | 0 | 0 | 0 | 0 | 0 | 0 | 0 | 0 | 0 | 0 | 0 | 0.7283321 | 13.06931 | 0.04894918 | 0.1134087 | -9.312072 | 2.494424 | 40.2 | 2.116279 | 5.8944e-11
398 | 7.2 | 20 | 20 | 20 | 0 | 0 | 20 | 20 | 0 | 0 | 0 | 0 | 0 | 0 | 0 | 0 | 0 | 0 | 0 | 0 | 0 | 0 | 0 | 0 | 0 | 0 | 0 | 0 | 0 | 0 | 0 | 0 | 0 | 0 | 0 | 0 | 0.8525149 | 13.38087 | 0.0577789 | 0.1205653 | -12.32 | 1.829241 | 40 | 1 | 2.3306e-11
399 | 7.316 | 14.9 | 27.3 | 20.9 | 0 | 0 | 12.9 | 24 | 0 | 0 | 0 | 0 | 0 | 0 | 0 | 0 | 0 | 0 | 0 | 0 | 0 | 0 | 0 | 0 | 0 | 0 | 0 | 0 | 0 | 0 | 0 | 0 | 0 | 0 | 0 | 0 | 0.8525149 | 13.06931 | 0.04894918 | 0.1134087 | -9.312072 | 2.494424 | 40.2 | 2.116279 | 1.6555e-11
400 | 8.52444 | 66.76471154 | 23.12531809 | 0 | 2.50785088 | 2.48860758 | 3.01615917 | 0 | 0 | 0 | 0 | 0.2945942 | 0 | 0 | 0 | 1.80275855 | 0 | 0 | 0 | 0 | 0 | 0 | 0 | 0 | 0 | 0 | 0 | 0 | 0 | 0 | 0 | 0 | 0 | 0 | 0 | 0 | 0.9319664 | 8.212984 | 0.04509575 | 0.137851 | -10.13865 | 1.529064 | 26.14147726 | 7.667141 | 3.2e-13
401 | 8.52444 | 66.76471154 | 23.12531809 | 0 | 2.50785088 | 2.48860758 | 3.01615917 | 0 | 0 | 0 | 0 | 0.2945942 | 0 | 0 | 0 | 1.80275855 | 0 | 0 | 0 | 0 | 0 | 0 | 0 | 0 | 0 | 0 | 0 | 0 | 0 | 0 | 0 | 0 | 0 | 0 | 0 | 0 | 0.785546 | 8.212984 | 0.04509575 | 0.137851 | -10.13865 | 1.529064 | 26.14147726 | 7.667141 | 3.7e-11
402 | 8.52444 | 66.76471154 | 23.12531809 | 0 | 2.50785088 | 2.48860758 | 3.01615917 | 0 | 0 | 0 | 0 | 0.2945942 | 0 | 0 | 0 | 1.80275855 | 0 | 0 | 0 | 0 | 0 | 0 | 0 | 0 | 0 | 0 | 0 | 0 | 0 | 0 | 0 | 0 | 0 | 0 | 0 | 0 | 0.8525149 | 8.212984 | 0.04509575 | 0.137851 | -10.13865 | 1.529064 | 26.14147726 | 7.667141 | 6.8e-12
403 | 8.52444 | 66.76471154 | 23.12531809 | 0 | 2.50785088 | 2.48860758 | 3.01615917 | 0 | 0 | 0 | 0 | 0.2945942 | 0 | 0 | 0 | 1.80275855 | 0 | 0 | 0 | 0 | 0 | 0 | 0 | 0 | 0 | 0 | 0 | 0 | 0 | 0 | 0 | 0 | 0 | 0 | 0 | 0 | 0.7283321 | 8.212984 | 0.04509575 | 0.137851 | -10.13865 | 1.529064 | 26.14147726 | 7.667141 | 1.9e-10
404 | 7.7872 | 22.24 | 21.73 | 22.38 | 0 | 0 | 0 | 22.48 | 0 | 11.17 | 0 | 0 | 0 | 0 | 0 | 0 | 0 | 0 | 0 | 0 | 0 | 0 | 0 | 0 | 0 | 0 | 0 | 0 | 0 | 0 | 0 | 0 | 0 | 0 | 0 | 0 | 0.9319664 | 13.14797 | 0.02405517 | 0.09386235 | -17.81011748 | 1.365283 | 21.73 | 0 | 1.86e-13
405 | 7.723343 | 10.2694838 | 18.969109 | 0 | 0 | 0 | 0 | 66.6730563 | 1.99481373 | 1.95102591 | 0 | 0.0912445375 | 0 | 0 | 0 | 0 | 0 | 0 | 0 | 0.0512666817 | 0 | 0 | 0 | 0 | 0 | 0 | 0 | 0 | 0 | 0 | 0 | 0 | 0 | 0 | 0 | 0 | 0.8525149 | 8.185196 | 0.02009561 | 0.08842989 | -4.579983 | 3.335446 | 18.969109 | 0 | 3.57e-12
406 | 7.723343 | 10.2694838 | 18.969109 | 0 | 0 | 0 | 0 | 66.6730563 | 1.99481373 | 1.95102591 | 0 | 0.0912445375 | 0 | 0 | 0 | 0 | 0 | 0 | 0 | 0.0512666817 | 0 | 0 | 0 | 0 | 0 | 0 | 0 | 0 | 0 | 0 | 0 | 0 | 0 | 0 | 0 | 0 | 0.9319664 | 8.185196 | 0.02009561 | 0.08842989 | -4.579983 | 3.335446 | 18.969109 | 0 | 3.62e-12
407 | 7.723343 | 10.2694838 | 18.969109 | 0 | 0 | 0 | 0 | 66.6730563 | 1.99481373 | 1.95102591 | 0 | 0.0912445375 | 0 | 0 | 0 | 0 | 0 | 0 | 0 | 0.0512666817 | 0 | 0 | 0 | 0 | 0 | 0 | 0 | 0 | 0 | 0 | 0 | 0 | 0 | 0 | 0 | 0 | 1.027749 | 8.185196 | 0.02009561 | 0.08842989 | -4.579983 | 3.335446 | 18.969109 | 0 | 1.16e-13
408 | 7.723343 | 10.2694838 | 18.969109 | 0 | 0 | 0 | 0 | 66.6730563 | 1.99481373 | 1.95102591 | 0 | 0.0912445375 | 0 | 0 | 0 | 0 | 0 | 0 | 0 | 0.0512666817 | 0 | 0 | 0 | 0 | 0 | 0 | 0 | 0 | 0 | 0 | 0 | 0 | 0 | 0 | 0 | 0 | 1.145475 | 8.185196 | 0.02009561 | 0.08842989 | -4.579983 | 3.335446 | 18.969109 | 0 | 5.8e-15
409 | 8.25 | 25 | 25 | 25 | 0 | 0 | 0 | 25 | 0 | 0 | 0 | 0 | 0 | 0 | 0 | 0 | 0 | 0 | 0 | 0 | 0 | 0 | 0 | 0 | 0 | 0 | 0 | 0 | 0 | 0 | 0 | 0 | 0 | 0 | 0 | 0 | 0.8525149 | 11.52565 | 0.003021159 | 0.0966954 | -3.75 | 5.753298 | 25 | 0 | 6.92e-12
410 | 8.25 | 25 | 25 | 25 | 0 | 0 | 0 | 25 | 0 | 0 | 0 | 0 | 0 | 0 | 0 | 0 | 0 | 0 | 0 | 0 | 0 | 0 | 0 | 0 | 0 | 0 | 0 | 0 | 0 | 0 | 0 | 0 | 0 | 0 | 0 | 0 | 1.027749 | 11.52565 | 0.003021159 | 0.0966954 | -3.75 | 5.753298 | 25 | 0 | 1.81e-13
411 | 7.7872 | 22.24 | 21.73 | 22.38 | 0 | 0 | 0 | 22.48 | 0 | 11.17 | 0 | 0 | 0 | 0 | 0 | 0 | 0 | 0 | 0 | 0 | 0 | 0 | 0 | 0 | 0 | 0 | 0 | 0 | 0 | 0 | 0 | 0 | 0 | 0 | 0 | 0 | 0.8525149 | 13.14797 | 0.02405517 | 0.09386235 | -17.81011748 | 1.365283 | 21.73 | 0 | 1.8e-12
412 | 7.389 | 20.03 | 20.43 | 19.54 | 0 | 0 | 0 | 20.04 | 0 | 19.96 | 0 | 0 | 0 | 0 | 0 | 0 | 0 | 0 | 0 | 0 | 0 | 0 | 0 | 0 | 0 | 0 | 0 | 0 | 0 | 0 | 0 | 0 | 0 | 0 | 0 | 0 | 0.8525149 | 13.38003 | 0.03063144 | 0.09288368 | -26.38626364 | 0.9313899 | 20.43 | 0 | 1.1e-12
413 | 7.389 | 20.03 | 20.43 | 19.54 | 0 | 0 | 0 | 20.04 | 0 | 19.96 | 0 | 0 | 0 | 0 | 0 | 0 | 0 | 0 | 0 | 0 | 0 | 0 | 0 | 0 | 0 | 0 | 0 | 0 | 0 | 0 | 0 | 0 | 0 | 0 | 0 | 0 | 0.9319664 | 13.38003 | 0.03063144 | 0.09288368 | -26.38626364 | 0.9313899 | 20.43 | 0 | 1.8e-13
414 | 7.389 | 20.03 | 20.43 | 19.54 | 0 | 0 | 0 | 20.04 | 0 | 19.96 | 0 | 0 | 0 | 0 | 0 | 0 | 0 | 0 | 0 | 0 | 0 | 0 | 0 | 0 | 0 | 0 | 0 | 0 | 0 | 0 | 0 | 0 | 0 | 0 | 0 | 0 | 1.027749 | 13.38003 | 0.03063144 | 0.09288368 | -26.38626364 | 0.9313899 | 20.43 | 0 | 4.2e-14
415 | 8.0122 | 24.06 | 23.39 | 23.32 | 0 | 0 | 0 | 23.37 | 0 | 5.86 | 0 | 0 | 0 | 0 | 0 | 0 | 0 | 0 | 0 | 0 | 0 | 0 | 0 | 0 | 0 | 0 | 0 | 0 | 0 | 0 | 0 | 0 | 0 | 0 | 0 | 0 | 1.027749 | 12.70443 | 0.01797933 | 0.09564047 | -11.6138034 | 2.034883 | 23.39 | 0 | 6.58e-14
416 | 8.0122 | 24.06 | 23.39 | 23.32 | 0 | 0 | 0 | 23.37 | 0 | 5.86 | 0 | 0 | 0 | 0 | 0 | 0 | 0 | 0 | 0 | 0 | 0 | 0 | 0 | 0 | 0 | 0 | 0 | 0 | 0 | 0 | 0 | 0 | 0 | 0 | 0 | 0 | 0.8525149 | 12.70443 | 0.01797933 | 0.09564047 | -11.6138034 | 2.034883 | 23.39 | 0 | 2.21e-12
417 | 7.7872 | 22.24 | 21.73 | 22.38 | 0 | 0 | 0 | 22.48 | 0 | 11.17 | 0 | 0 | 0 | 0 | 0 | 0 | 0 | 0 | 0 | 0 | 0 | 0 | 0 | 0 | 0 | 0 | 0 | 0 | 0 | 0 | 0 | 0 | 0 | 0 | 0 | 0 | 1.027749 | 13.14797 | 0.02405517 | 0.09386235 | -17.81011748 | 1.365283 | 21.73 | 0 | 4.65e-14
418 | 8.25 | 25 | 25 | 25 | 0 | 0 | 0 | 25 | 0 | 0 | 0 | 0 | 0 | 0 | 0 | 0 | 0 | 0 | 0 | 0 | 0 | 0 | 0 | 0 | 0 | 0 | 0 | 0 | 0 | 0 | 0 | 0 | 0 | 0 | 0 | 0 | 0.9319664 | 11.52565 | 0.003021159 | 0.0966954 | -3.75 | 5.753298 | 25 | 0 | 2e-13
419 | 8.0122 | 24.06 | 23.39 | 23.32 | 0 | 0 | 0 | 23.37 | 0 | 5.86 | 0 | 0 | 0 | 0 | 0 | 0 | 0 | 0 | 0 | 0 | 0 | 0 | 0 | 0 | 0 | 0 | 0 | 0 | 0 | 0 | 0 | 0 | 0 | 0 | 0 | 0 | 0.9319664 | 12.70443 | 0.01797933 | 0.09564047 | -11.6138034 | 2.034883 | 23.39 | 0 | 1.93e-13
420 | 8.2854 | 32.97 | 25.15 | 2.92 | 0 | 0 | 3.93 | 25.3 | 0 | 0 | 0 | 0 | 0 | 0 | 9.77 | 0 | 0 | 0 | 0 | 0 | 0 | 0 | 0 | 0 | 0 | 0 | 0 | 0 | 0 | 0 | 0 | 0 | 0 | 0 | 0 | 0 | 0.9319664 | 12.62316 | 0.02943276 | 0.1074856 | -2.41765168 | 9.383987 | 29.08 | 6.399491 | 2.74e-13
421 | 8.2854 | 32.97 | 25.15 | 2.92 | 0 | 0 | 3.93 | 25.3 | 0 | 0 | 0 | 0 | 0 | 0 | 9.77 | 0 | 0 | 0 | 0 | 0 | 0 | 0 | 0 | 0 | 0 | 0 | 0 | 0 | 0 | 0 | 0 | 0 | 0 | 0 | 0 | 0 | 0.890472 | 12.62316 | 0.02943276 | 0.1074856 | -2.41765168 | 9.383987 | 29.08 | 6.399491 | 5.15e-13
422 | 8.2854 | 32.97 | 25.15 | 2.92 | 0 | 0 | 3.93 | 25.3 | 0 | 0 | 0 | 0 | 0 | 0 | 9.77 | 0 | 0 | 0 | 0 | 0 | 0 | 0 | 0 | 0 | 0 | 0 | 0 | 0 | 0 | 0 | 0 | 0 | 0 | 0 | 0 | 0 | 0.8176615 | 12.62316 | 0.02943276 | 0.1074856 | -2.41765168 | 9.383987 | 29.08 | 6.399491 | 3.06e-12
423 | 8.2854 | 32.97 | 25.15 | 2.92 | 0 | 0 | 3.93 | 25.3 | 0 | 0 | 0 | 0 | 0 | 0 | 9.77 | 0 | 0 | 0 | 0 | 0 | 0 | 0 | 0 | 0 | 0 | 0 | 0 | 0 | 0 | 0 | 0 | 0 | 0 | 0 | 0 | 0 | 0.8525149 | 12.62316 | 0.02943276 | 0.1074856 | -2.41765168 | 9.383987 | 29.08 | 6.399491 | 1.35e-12
424 | 8.82950892 | 71.858916 | 25.898698 | 0 | 0 | 0 | 0 | 0 | 0 | 0 | 0 | 2.242386 | 0 | 0 | 0 | 0 | 0 | 0 | 0 | 0 | 0 | 0 | 0 | 0 | 0 | 0 | 0 | 0 | 0 | 0 | 0 | 0 | 0 | 0 | 0 | 0 | 0.7283321 | 5.591265 | 0.05675681 | 0.1511019 | -9.141686 | 1.170185 | 25.898698 | 0 | 5.5e-12
425 | 8.6790841 | 69.019077 | 26.896976 | 0 | 0 | 0 | 0 | 0 | 0 | 0 | 0 | 2.32882 | 0 | 0 | 0 | 0 | 0 | 0 | 0 | 0 | 0 | 0 | 0 | 0 | 0 | 1.755126 | 0 | 0 | 0 | 0 | 0 | 0 | 0 | 0 | 0 | 0 | 0.7283321 | 6.38204 | 0.06799811 | 0.1700168 | -11.63989 | 1.060413 | 26.896976 | 0 | 1.06e-11
426 | 8.73140416 | 70.006816 | 26.54976 | 0 | 0 | 0 | 0 | 0 | 0 | 0 | 0 | 2.298757 | 0 | 0 | 0 | 0 | 0 | 0 | 0 | 0 | 0 | 0 | 0 | 0 | 0 | 1.144667 | 0 | 0 | 0 | 0 | 0 | 0 | 0 | 0 | 0 | 0 | 0.7283321 | 6.149142 | 0.06436737 | 0.1637968 | -10.78904 | 1.09817 | 26.54976 | 0 | 1.32e-12
427 | 8.512263 | 60.804979 | 22.1822811 | 6.35733231 | 0 | 3.81317717 | 3.27115298 | 3.34106737 | 0 | 0 | 0.0597270037 | 0.0299938725 | 0.0111074339 | 0 | 0 | 0 | 0 | 0.116326417 | 0 | 0 | 0 | 0 | 0 | 0 | 0 | 0 | 0 | 0.0128553272 | 0 | 0 | 0 | 0 | 0 | 0 | 0 | 0 | 0.6357279 | 9.798961 | 0.04246686 | 0.1248325 | -10.67278 | 1.670026 | 25.45343408 | 6.781181 | 8.180556e-10
428 | 8.571429 | 14.28571 | 14.28571 | 28.57143 | 0 | 0 | 0 | 14.28571 | 14.28571 | 0 | 0 | 0 | 0 | 0 | 14.28571 | 0 | 0 | 0 | 0 | 0 | 0 | 0 | 0 | 0 | 0 | 0 | 0 | 0 | 0 | 0 | 0 | 0 | 0 | 0 | 0 | 0 | 1.027749 | 14.53178 | 0.0282499 | 0.1297722 | 0.7346939 | 34.28235 | 14.28571 | 0 | 1.57e-10
429 | 8.4 | 20 | 20 | 0 | 0 | 0 | 0 | 20 | 20 | 0 | 0 | 0 | 0 | 0 | 20 | 0 | 0 | 0 | 0 | 0 | 0 | 0 | 0 | 0 | 0 | 0 | 0 | 0 | 0 | 0 | 0 | 0 | 0 | 0 | 0 | 0 | 1.027749 | 13.38087 | 0.03197742 | 0.141845 | 2.72 | 8.457859 | 20 | 0 | 1.02e-11
430 | 8.454545 | 18.18182 | 18.18182 | 9.090909 | 0 | 0 | 0 | 18.18182 | 18.18182 | 0 | 0 | 0 | 0 | 0 | 18.18182 | 0 | 0 | 0 | 0 | 0 | 0 | 0 | 0 | 0 | 0 | 0 | 0 | 0 | 0 | 0 | 0 | 0 | 0 | 0 | 0 | 0 | 1.027749 | 14.69717 | 0.03093246 | 0.1388917 | 1.983471 | 12.77244 | 18.18182 | 0 | 8.47e-11
431 | 8.538462 | 15.38462 | 15.38462 | 23.07692 | 0 | 0 | 0 | 15.38462 | 15.38462 | 0 | 0 | 0 | 0 | 0 | 15.38462 | 0 | 0 | 0 | 0 | 0 | 0 | 0 | 0 | 0 | 0 | 0 | 0 | 0 | 0 | 0 | 0 | 0 | 0 | 0 | 0 | 0 | 1.027749 | 14.78423 | 0.02907447 | 0.1327586 | 1.04142 | 24.56732 | 15.38462 | 0 | 1.16e-10
432 | 8.5 | 16.66667 | 16.66667 | 16.66667 | 0 | 0 | 0 | 16.66667 | 16.66667 | 0 | 0 | 0 | 0 | 0 | 16.66667 | 0 | 0 | 0 | 0 | 0 | 0 | 0 | 0 | 0 | 0 | 0 | 0 | 0 | 0 | 0 | 0 | 0 | 0 | 0 | 0 | 0 | 1.027749 | 14.89669 | 0.02996653 | 0.1358206 | 1.444444 | 17.81504 | 16.66667 | 0 | 9.18e-11
433 | 8.727273 | 18.18182 | 9.090909 | 18.18182 | 0 | 0 | 0 | 18.18182 | 18.18182 | 0 | 0 | 0 | 0 | 0 | 18.18182 | 0 | 0 | 0 | 0 | 0 | 0 | 0 | 0 | 0 | 0 | 0 | 0 | 0 | 0 | 0 | 0 | 0 | 0 | 0 | 0 | 0 | 0.9319664 | 14.69717 | 0.03085185 | 0.1359813 | 1.586777 | 15.61863 | 9.090909 | 0 | 3.66e-11
434 | 9 | 20 | 0 | 20 | 0 | 0 | 0 | 20 | 20 | 0 | 0 | 0 | 0 | 0 | 20 | 0 | 0 | 0 | 0 | 0 | 0 | 0 | 0 | 0 | 0 | 0 | 0 | 0 | 0 | 0 | 0 | 0 | 0 | 0 | 0 | 0 | 0.9319664 | 13.38087 | 0.03178934 | 0.1348481 | 1.76 | 12.44477 | 0 | 0 | 6.76e-11
435 | 8.5 | 16.66667 | 16.66667 | 16.66667 | 0 | 0 | 0 | 16.66667 | 16.66667 | 0 | 0 | 0 | 0 | 0 | 16.66667 | 0 | 0 | 0 | 0 | 0 | 0 | 0 | 0 | 0 | 0 | 0 | 0 | 0 | 0 | 0 | 0 | 0 | 0 | 0 | 0 | 0 | 0.9319664 | 14.89669 | 0.02996653 | 0.1358206 | 1.444444 | 17.81504 | 16.66667 | 0 | 2.02e-11
436 | 8.307692 | 15.38462 | 23.07692 | 15.38462 | 0 | 0 | 0 | 15.38462 | 15.38462 | 0 | 0 | 0 | 0 | 0 | 15.38462 | 0 | 0 | 0 | 0 | 0 | 0 | 0 | 0 | 0 | 0 | 0 | 0 | 0 | 0 | 0 | 0 | 0 | 0 | 0 | 0 | 0 | 0.9319664 | 14.78423 | 0.0291362 | 0.1348986 | 1.325444 | 19.65639 | 23.07692 | 0 | 6.25e-12
437 | 8.142857 | 14.28571 | 28.57143 | 14.28571 | 0 | 0 | 0 | 14.28571 | 14.28571 | 0 | 0 | 0 | 0 | 0 | 14.28571 | 0 | 0 | 0 | 0 | 0 | 0 | 0 | 0 | 0 | 0 | 0 | 0 | 0 | 0 | 0 | 0 | 0 | 0 | 0 | 0 | 0 | 0.9319664 | 14.53178 | 0.02835968 | 0.1335237 | 1.22449 | 21.2679 | 28.57143 | 0 | 3.46e-12
438 | 7.159602 | 20.38776 | 16.3102 | 20.38776 | 0 | 0 | 22.42653 | 20.38776 | 0 | 0 | 0 | 0 | 0 | 0 | 0 | 0 | 0 | 0 | 0 | 0 | 0.05 | 0 | 0 | 0 | 0 | 0.05 | 0 | 0 | 0 | 0 | 0 | 0 | 0 | 0 | 0 | 0 | 0.6788866 | 13.39607 | 0.06091186 | 0.1228603 | -13.16422 | 1.678198 | 38.73673 | 0.7272727 | 1.37e-12
439 | 7.09163315 | 22.534433 | 25.830367 | 28.988531 | 0 | 0 | 22.197557 | 0 | 0 | 0 | 0 | 0 | 0 | 0 | 0 | 0 | 0 | 0 | 0 | 0 | 0.449111 | 0 | 0 | 0 | 0 | 0 | 0 | 0 | 0 | 0 | 0 | 0 | 0 | 0 | 0 | 0 | 0.8176615 | 11.66275 | 0.06457397 | 0.13447 | -14.75414 | 1.328312 | 48.027924 | 1.163658 | 4.55e-13
440 | 7.54745 | 41.32 | 16.18 | 19.49 | 0 | 0 | 22.96 | 0 | 0 | 0 | 0 | 0 | 0 | 0 | 0 | 0 | 0 | 0 | 0 | 0 | 0.025 | 0 | 0 | 0 | 0 | 0.025 | 0 | 0 | 0 | 0 | 0 | 0 | 0 | 0 | 0 | 0 | 0.6788866 | 10.97943 | 0.06044775 | 0.1335037 | -15.67066575 | 1.139818 | 39.14 | 0.7047038 | 1.282877e-12
441 | 7.468085 | 21.2766 | 21.2766 | 21.2766 | 0 | 0 | 14.89362 | 21.2766 | 0 | 0 | 0 | 0 | 0 | 0 | 0 | 0 | 0 | 0 | 0 | 0 | 0 | 0 | 0 | 0 | 0 | 0 | 0 | 0 | 0 | 0 | 0 | 0 | 0 | 0 | 0 | 0 | 0.7283321 | 13.30809 | 0.05182697 | 0.1163929 | -10.57492 | 2.179818 | 36.17021 | 1.428571 | 3.8e-13
442 | 7.883721 | 23.25581 | 23.25581 | 23.25581 | 0 | 0 | 6.976744 | 23.25581 | 0 | 0 | 0 | 0 | 0 | 0 | 0 | 0 | 0 | 0 | 0 | 0 | 0 | 0 | 0 | 0 | 0 | 0 | 0 | 0 | 0 | 0 | 0 | 0 | 0 | 0 | 0 | 0 | 0.7283321 | 12.82529 | 0.03757552 | 0.1075163 | -7.268794 | 3.187318 | 30.23256 | 3.333333 | 1.7e-12
443 | 7.9 | 35 | 10 | 35 | 0 | 0 | 15 | 0 | 0 | 5 | 0 | 0 | 0 | 0 | 0 | 0 | 0 | 0 | 0 | 0 | 0 | 0 | 0 | 0 | 0 | 0 | 0 | 0 | 0 | 0 | 0 | 0 | 0 | 0 | 0 | 0 | 0.785546 | 11.63535 | 0.05557297 | 0.1162282 | -17.52 | 1.106486 | 25 | 0.6666667 | 2.3e-14
444 | 6.9875 | 18.75 | 18.75 | 18.75 | 0 | 0 | 20 | 18.75 | 0 | 5 | 0 | 0 | 0 | 0 | 0 | 0 | 0 | 0 | 0 | 0 | 0 | 0 | 0 | 0 | 0 | 0 | 0 | 0 | 0 | 0 | 0 | 0 | 0 | 0 | 0 | 0 | 0.785546 | 14.35958 | 0.06188651 | 0.1212786 | -17.794375 | 1.351661 | 38.75 | 0.9375 | 5.8e-15
445 | 7.725 | 22.5 | 22.5 | 22.5 | 0 | 0 | 10 | 22.5 | 0 | 0 | 0 | 0 | 0 | 0 | 0 | 0 | 0 | 0 | 0 | 0 | 0 | 0 | 0 | 0 | 0 | 0 | 0 | 0 | 0 | 0 | 0 | 0 | 0 | 0 | 0 | 0 | 0.785546 | 13.07583 | 0.04401396 | 0.1112834 | -8.6175 | 2.697948 | 32.5 | 2.25 | 1.5e-11
446 | 8.7306 | 20.09 | 21.07 | 19.34 | 0 | 0 | 0 | 20.94 | 0 | 0 | 0 | 0 | 0 | 0 | 18.56 | 0 | 0 | 0 | 0 | 0 | 0 | 0 | 0 | 0 | 0 | 0 | 0 | 0 | 0 | 0 | 0 | 0 | 0 | 0 | 0 | 0 | 0.785546 | 13.37137 | 0.01009549 | 0.09359184 | 2.84387748 | 8.368093 | 21.07 | 0 | 4.58e-12
447 | 8.2431 | 18.71 | 20.11 | 17.56 | 0 | 0 | 7.85 | 19.43 | 0 | 0 | 0 | 0 | 0 | 0 | 16.32 | 0 | 0 | 0 | 0 | 0 | 0 | 0 | 0 | 0 | 0 | 0 | 0 | 0 | 0 | 0 | 0 | 0 | 0 | 0 | 0 | 0 | 0.785546 | 14.59567 | 0.03933755 | 0.1085458 | -1.49547004 | 16.77754 | 27.96 | 2.561783 | 1.422e-12
448 | 7.8181 | 13.66 | 18.33 | 18.74 | 0 | 0 | 15.52 | 17.08 | 0 | 0 | 0 | 0 | 0 | 0 | 16.67 | 0 | 0 | 0 | 0 | 0 | 0 | 0 | 0 | 0 | 0 | 0 | 0 | 0 | 0 | 0 | 0 | 0 | 0 | 0 | 0 | 0 | 0.785546 | 14.85188 | 0.05141737 | 0.1177166 | -4.11308104 | 5.949294 | 33.85 | 1.181057 | 2.92e-13
449 | 7.3814 | 15.65 | 16.65 | 14.12 | 0 | 0 | 22.86 | 17.28 | 0 | 0 | 0 | 0 | 0 | 0 | 13.44 | 0 | 0 | 0 | 0 | 0 | 0 | 0 | 0 | 0 | 0 | 0 | 0 | 0 | 0 | 0 | 0 | 0 | 0 | 0 | 0 | 0 | 0.785546 | 14.7626 | 0.05905172 | 0.1242103 | -7.44590028 | 3.15629 | 39.51 | 0.7283465 | 1.833e-13
450 | 7.1778 | 16.43 | 14.57 | 13.08 | 0 | 0 | 27.64 | 15.22 | 0 | 0 | 0 | 0 | 0 | 0 | 13.06 | 0 | 0 | 0 | 0 | 0 | 0 | 0 | 0 | 0 | 0 | 0 | 0 | 0 | 0 | 0 | 0 | 0 | 0 | 0 | 0 | 0 | 0.785546 | 14.55984 | 0.06229373 | 0.1280089 | -8.99348348 | 2.49939 | 42.21 | 0.5271346 | 1.546e-13
451 | 7.545455 | 18.18182 | 18.18182 | 18.18182 | 0 | 0 | 9.090909 | 18.18182 | 18.18182 | 0 | 0 | 0 | 0 | 0 | 0 | 0 | 0 | 0 | 0 | 0 | 0 | 0 | 0 | 0 | 0 | 0 | 0 | 0 | 0 | 0 | 0 | 0 | 0 | 0 | 0 | 0 | 0.8525149 | 14.69717 | 0.04807103 | 0.1393373 | -8.793388 | 2.878887 | 27.27273 | 2 | 5.556e-14
452 | 7.166667 | 16.66667 | 16.66667 | 16.66667 | 0 | 0 | 16.66667 | 16.66667 | 16.66667 | 0 | 0 | 0 | 0 | 0 | 0 | 0 | 0 | 0 | 0 | 0 | 0 | 0 | 0 | 0 | 0 | 0 | 0 | 0 | 0 | 0 | 0 | 0 | 0 | 0 | 0 | 0 | 0.8525149 | 14.89669 | 0.05565818 | 0.1390444 | -11.88889 | 2.075837 | 33.33333 | 1 | 3.395e-14
453 | 6.846154 | 15.38462 | 15.38462 | 15.38462 | 0 | 0 | 23.07692 | 15.38462 | 15.38462 | 0 | 0 | 0 | 0 | 0 | 0 | 0 | 0 | 0 | 0 | 0 | 0 | 0 | 0 | 0 | 0 | 0 | 0 | 0 | 0 | 0 | 0 | 0 | 0 | 0 | 0 | 0 | 0.8525149 | 14.78423 | 0.05997913 | 0.1380078 | -13.9645 | 1.695056 | 38.46154 | 0.6666667 | 3.395e-14
454 | 8 | 20 | 20 | 20 | 0 | 0 | 0 | 20 | 20 | 0 | 0 | 0 | 0 | 0 | 0 | 0 | 0 | 0 | 0 | 0 | 0 | 0 | 0 | 0 | 0 | 0 | 0 | 0 | 0 | 0 | 0 | 0 | 0 | 0 | 0 | 0 | 0.8525149 | 13.38087 | 0.03269464 | 0.1383618 | -4.16 | 5.79414 | 20 | 0 | 7.099e-13
455 | 6.571429 | 14.28571 | 14.28571 | 14.28571 | 0 | 0 | 28.57143 | 14.28571 | 14.28571 | 0 | 0 | 0 | 0 | 0 | 0 | 0 | 0 | 0 | 0 | 0 | 0 | 0 | 0 | 0 | 0 | 0 | 0 | 0 | 0 | 0 | 0 | 0 | 0 | 0 | 0 | 0 | 0.8525149 | 14.53178 | 0.06253128 | 0.1365314 | -15.34694 | 1.470876 | 42.85714 | 0.5 | 2.778e-14
456 | 8.275 | 34.6 | 21.2 | 24.2 | 0 | 0 | 4.7 | 15.3 | 0 | 0 | 0 | 0 | 0 | 0 | 0 | 0 | 0 | 0 | 0 | 0 | 0 | 0 | 0 | 0 | 0 | 0 | 0 | 0 | 0 | 0 | 0 | 0 | 0 | 0 | 0 | 0 | 0.785546 | 12.22453 | 0.03126192 | 0.1057234 | -6.586516 | 3.357497 | 25.9 | 4.510638 | 1.71e-11
457 | 8.035 | 20.2 | 25 | 35.1 | 0 | 0 | 4.4 | 15.3 | 0 | 0 | 0 | 0 | 0 | 0 | 0 | 0 | 0 | 0 | 0 | 0 | 0 | 0 | 0 | 0 | 0 | 0 | 0 | 0 | 0 | 0 | 0 | 0 | 0 | 0 | 0 | 0 | 0.785546 | 12.15359 | 0.03019986 | 0.1057533 | -6.125156 | 3.636904 | 29.4 | 5.681818 | 2.23e-11
458 | 9 | 33.33333 | 0 | 33.33333 | 0 | 0 | 0 | 33.33333 | 0 | 0 | 0 | 0 | 0 | 0 | 0 | 0 | 0 | 0 | 0 | 0 | 0 | 0 | 0 | 0 | 0 | 0 | 0 | 0 | 0 | 0 | 0 | 0 | 0 | 0 | 0 | 0 | 0.9319664 | 9.133863 | 0.003276471 | 0.03299832 | -1.333333 | 12.11938 | 0 | 0 | 1.158333e-11
459 | 8.1 | 28.33333 | 0 | 28.33333 | 0 | 0 | 15 | 28.33333 | 0 | 0 | 0 | 0 | 0 | 0 | 0 | 0 | 0 | 0 | 0 | 0 | 0 | 0 | 0 | 0 | 0 | 0 | 0 | 0 | 0 | 0 | 0 | 0 | 0 | 0 | 0 | 0 | 0.9319664 | 11.27819 | 0.05221905 | 0.09882799 | -9.803333 | 1.891098 | 15 | 0 | 8.916667e-12
460 | 8.4 | 30 | 0 | 30 | 0 | 0 | 10 | 30 | 0 | 0 | 0 | 0 | 0 | 0 | 0 | 0 | 0 | 0 | 0 | 0 | 0 | 0 | 0 | 0 | 0 | 0 | 0 | 0 | 0 | 0 | 0 | 0 | 0 | 0 | 0 | 0 | 0.9319664 | 10.92322 | 0.04423078 | 0.08497647 | -7.32 | 2.515298 | 10 | 0 | 8.916667e-12
461 | 8.7 | 31.66667 | 0 | 31.66667 | 0 | 0 | 5 | 31.66667 | 0 | 0 | 0 | 0 | 0 | 0 | 0 | 0 | 0 | 0 | 0 | 0 | 0 | 0 | 0 | 0 | 0 | 0 | 0 | 0 | 0 | 0 | 0 | 0 | 0 | 0 | 0 | 0 | 0.9319664 | 10.32763 | 0.03244848 | 0.06578986 | -4.496667 | 3.967292 | 5 | 0 | 9.583333e-12
462 | 7.8 | 26.66667 | 0 | 26.66667 | 0 | 0 | 20 | 26.66667 | 0 | 0 | 0 | 0 | 0 | 0 | 0 | 0 | 0 | 0 | 0 | 0 | 0 | 0 | 0 | 0 | 0 | 0 | 0 | 0 | 0 | 0 | 0 | 0 | 0 | 0 | 0 | 0 | 0.9319664 | 11.46744 | 0.05804984 | 0.1093902 | -11.94667 | 1.537751 | 20 | 0 | 6.944444e-12
463 | 6.5368 | 50.1 | 0.98 | 0 | 0 | 0.01 | 48.8 | 0 | 0 | 0 | 0 | 0.04 | 0 | 0 | 0 | 0 | 0 | 0 | 0 | 0 | 0 | 0 | 0 | 0 | 0 | 0.05 | 0 | 0 | 0 | 0 | 0 | 0 | 0 | 0 | 0 | 0 | 0.6788866 | 6.23181 | 0.07013423 | 0.1506978 | -21.99737976 | 0.3813347 | 49.78 | 0.02008197 | 3.6e-12
464 | 6.449 | 45.1 | 9.7 | 0 | 0 | 0.01 | 45.1 | 0 | 0 | 0 | 0 | 0.04 | 0 | 0 | 0 | 0 | 0 | 0 | 0 | 0 | 0 | 0 | 0 | 0 | 0 | 0.05 | 0 | 0 | 0 | 0 | 0 | 0 | 0 | 0 | 0 | 0 | 0.6788866 | 7.918321 | 0.06999008 | 0.1467393 | -21.02459264 | 0.5330023 | 54.8 | 0.2150776 | 4.5e-12
465 | 6.5 | 47.8 | 5 | 0 | 0 | 0.01 | 47.2 | 0 | 0 | 0 | 0 | 0.04 | 0 | 0 | 0 | 0 | 0 | 0 | 0 | 0 | 0 | 0 | 0 | 0 | 0 | 0.05 | 0 | 0 | 0 | 0 | 0 | 0 | 0 | 0 | 0 | 0 | 0.6788866 | 7.190257 | 0.07007882 | 0.1490708 | -21.61978224 | 0.4586295 | 52.2 | 0.1059322 | 3.55e-12
466 | 6.442 | 48.3 | 2 | 0 | 0 | 0.01 | 49.6 | 0 | 0 | 0 | 0 | 0.04 | 0 | 0 | 0 | 0 | 0 | 0 | 0 | 0 | 0 | 0 | 0 | 0 | 0 | 0.05 | 0 | 0 | 0 | 0 | 0 | 0 | 0 | 0 | 0 | 0 | 0.6788866 | 6.529602 | 0.07004305 | 0.1502421 | -21.90243064 | 0.4008714 | 51.6 | 0.04032258 | 3.6e-12
467 | 6.4137 | 48.6 | 0.01 | 0 | 0 | 1 | 50.3 | 0 | 0 | 0 | 0.01 | 0.04 | 0 | 0 | 0 | 0 | 0 | 0 | 0 | 0 | 0 | 0 | 0 | 0 | 0 | 0.05 | 0 | 0 | 0 | 0 | 0 | 0 | 0 | 0 | 0 | 0 | 0.6788866 | 6.244974 | 0.07013318 | 0.1519133 | -22.9503882 | 0.3625981 | 50.31 | 0.0001988072 | 2.7e-12
468 | 6.4266 | 48.7 | 0.01 | 0 | 0 | 0.01 | 50.2 | 0 | 0 | 0 | 0.92 | 0.04 | 0 | 0 | 0 | 0 | 0 | 0 | 0 | 0 | 0 | 0 | 0 | 0 | 0 | 0.05 | 0 | 0 | 0 | 0 | 0 | 0 | 0 | 0 | 0 | 0 | 0.6788866 | 6.220991 | 0.0699382 | 0.1523684 | -22.54159968 | 0.3709292 | 50.21 | 0.0001992032 | 2.5e-12
469 | 6.6136 | 51.6 | 0.01 | 0 | 0 | 0.01 | 48.3 | 0 | 0 | 0 | 0 | 0.03 | 0 | 0 | 0 | 0 | 0 | 0 | 0 | 0 | 0 | 0 | 0 | 0 | 0 | 0.06 | 0 | 0 | 0 | 0 | 0 | 0 | 0 | 0 | 0 | 0 | 0.6788866 | 5.833394 | 0.07006789 | 0.1509098 | -22.0908082 | 0.3554141 | 48.31 | 0.0002070393 | 8.9e-13
470 | 6.4876 | 49.8 | 0.01 | 0 | 0 | 0.01 | 50.1 | 0 | 0 | 0 | 0 | 0.04 | 0 | 0 | 0 | 0 | 0 | 0 | 0 | 0 | 0 | 0 | 0 | 0 | 0 | 0.05 | 0 | 0 | 0 | 0 | 0 | 0 | 0 | 0 | 0 | 0 | 0.6788866 | 5.838267 | 0.07003978 | 0.1511246 | -22.11317688 | 0.3516341 | 50.11 | 0.0001996008 | 8.8e-13
471 | 6.6136 | 51.6 | 0.01 | 0 | 0 | 0.01 | 48.3 | 0 | 0 | 0 | 0 | 0.03 | 0 | 0 | 0 | 0 | 0 | 0 | 0 | 0 | 0 | 0 | 0 | 0 | 0 | 0.06 | 0 | 0 | 0 | 0 | 0 | 0 | 0 | 0 | 0 | 0 | 0.7283321 | 5.833394 | 0.07006789 | 0.1509098 | -22.0908082 | 0.3554141 | 48.31 | 0.0002070393 | 9.15e-14
472 | 6.496 | 49.9 | 0.01 | 0 | 0 | 0.01 | 50.1 | 0 | 0 | 0 | 0 | 0.04 | 0 | 0 | 0 | 0 | 0 | 0 | 0 | 0 | 0 | 0 | 0 | 0 | 0 | 0.01 | 0 | 0 | 0 | 0 | 0 | 0 | 0 | 0 | 0 | 0 | 0.7283321 | 5.811801 | 0.06995468 | 0.1509243 | -22.09255272 | 0.3505578 | 50.11 | 0.0001996008 | 3.6e-12
473 | 6.4266 | 48.7 | 0.01 | 0 | 0 | 0.01 | 50.2 | 0 | 0 | 0 | 0.92 | 0.04 | 0 | 0 | 0 | 0 | 0 | 0 | 0 | 0 | 0 | 0 | 0 | 0 | 0 | 0.05 | 0 | 0 | 0 | 0 | 0 | 0 | 0 | 0 | 0 | 0 | 0.7283321 | 6.220991 | 0.0699382 | 0.1523684 | -22.54159968 | 0.3709292 | 50.21 | 0.0001992032 | 1.4e-12
474 | 6.4137 | 48.6 | 0.01 | 0 | 0 | 1 | 50.3 | 0 | 0 | 0 | 0.01 | 0.04 | 0 | 0 | 0 | 0 | 0 | 0 | 0 | 0 | 0 | 0 | 0 | 0 | 0 | 0.05 | 0 | 0 | 0 | 0 | 0 | 0 | 0 | 0 | 0 | 0 | 0.7283321 | 6.244974 | 0.07013318 | 0.1519133 | -22.9503882 | 0.3625981 | 50.31 | 0.0001988072 | 8.9e-13
475 | 6.5368 | 50.1 | 0.98 | 0 | 0 | 0.01 | 48.8 | 0 | 0 | 0 | 0 | 0.04 | 0 | 0 | 0 | 0 | 0 | 0 | 0 | 0 | 0 | 0 | 0 | 0 | 0 | 0.05 | 0 | 0 | 0 | 0 | 0 | 0 | 0 | 0 | 0 | 0 | 0.7283321 | 6.23181 | 0.07013423 | 0.1506978 | -21.99737976 | 0.3813347 | 49.78 | 0.02008197 | 7.2e-13
476 | 6.442 | 48.3 | 2 | 0 | 0 | 0.01 | 49.6 | 0 | 0 | 0 | 0 | 0.04 | 0 | 0 | 0 | 0 | 0 | 0 | 0 | 0 | 0 | 0 | 0 | 0 | 0 | 0.05 | 0 | 0 | 0 | 0 | 0 | 0 | 0 | 0 | 0 | 0 | 0.7283321 | 6.529602 | 0.07004305 | 0.1502421 | -21.90243064 | 0.4008714 | 51.6 | 0.04032258 | 2.5e-13
477 | 6.5 | 47.8 | 5 | 0 | 0 | 0.01 | 47.2 | 0 | 0 | 0 | 0 | 0.04 | 0 | 0 | 0 | 0 | 0 | 0 | 0 | 0 | 0 | 0 | 0 | 0 | 0 | 0.05 | 0 | 0 | 0 | 0 | 0 | 0 | 0 | 0 | 0 | 0 | 0.7283321 | 7.190257 | 0.07007882 | 0.1490708 | -21.61978224 | 0.4586295 | 52.2 | 0.1059322 | 1.1e-12
478 | 6.449 | 45.1 | 9.7 | 0 | 0 | 0.01 | 45.1 | 0 | 0 | 0 | 0 | 0.04 | 0 | 0 | 0 | 0 | 0 | 0 | 0 | 0 | 0 | 0 | 0 | 0 | 0 | 0.05 | 0 | 0 | 0 | 0 | 0 | 0 | 0 | 0 | 0 | 0 | 0.7283321 | 7.918321 | 0.06999008 | 0.1467393 | -21.02459264 | 0.5330023 | 54.8 | 0.2150776 | 1.4e-12
479 | 6.496 | 49.9 | 0.01 | 0 | 0 | 0.01 | 50.1 | 0 | 0 | 0 | 0 | 0.04 | 0 | 0 | 0 | 0 | 0 | 0 | 0 | 0 | 0 | 0 | 0 | 0 | 0 | 0.01 | 0 | 0 | 0 | 0 | 0 | 0 | 0 | 0 | 0 | 0 | 0.6788866 | 5.811801 | 0.06995468 | 0.1509243 | -22.09255272 | 0.3505578 | 50.11 | 0.0001996008 | 1.1e-11
480 | 6.4876 | 49.8 | 0.01 | 0 | 0 | 0.01 | 50.1 | 0 | 0 | 0 | 0 | 0.04 | 0 | 0 | 0 | 0 | 0 | 0 | 0 | 0 | 0 | 0 | 0 | 0 | 0 | 0.05 | 0 | 0 | 0 | 0 | 0 | 0 | 0 | 0 | 0 | 0 | 0.7283321 | 5.838267 | 0.07003978 | 0.1511246 | -22.11317688 | 0.3516341 | 50.11 | 0.0001996008 | 1.6e-13
481 | 8.458331 | 48.99555 | 27.02345 | 19.6371 | 0.3128504 | 0 | 2.549151 | 0 | 0.2085669 | 0.2048425 | 0 | 0.1433897 | 0 | 0 | 0 | 0 | 0 | 0.9250951 | 0 | 0 | 0 | 0 | 0 | 0 | 0 | 0 | 0 | 0 | 0 | 0 | 0 | 0 | 0 | 0 | 0 | 0 | 1.027749 | 10.08186 | 0.03129453 | 0.1200331 | -7.80017 | 2.397401 | 29.5726 | 10.60096 | 9.06e-15
482 | 8.9038 | 72.57 | 27.33 | 0 | 0 | 0 | 0 | 0 | 0.1 | 0 | 0 | 0 | 0 | 0 | 0 | 0 | 0 | 0 | 0 | 0 | 0 | 0 | 0 | 0 | 0 | 0 | 0 | 0 | 0 | 0 | 0 | 0 | 0 | 0 | 0 | 0 | 0.785546 | 4.939359 | 0.002826557 | 0.1117731 | -5.57438268 | 1.640556 | 27.33 | 0 | 7.809e-12
483 | 8.9058 | 72.57 | 27.33 | 0.1 | 0 | 0 | 0 | 0 | 0 | 0 | 0 | 0 | 0 | 0 | 0 | 0 | 0 | 0 | 0 | 0 | 0 | 0 | 0 | 0 | 0 | 0 | 0 | 0 | 0 | 0 | 0 | 0 | 0 | 0 | 0 | 0 | 0.785546 | 4.939359 | 0.001077312 | 0.111399 | -5.55771948 | 1.645696 | 27.33 | 0 | 4.185e-12
484 | 8.9008 | 72.57 | 27.33 | 0 | 0 | 0.1 | 0 | 0 | 0 | 0 | 0 | 0 | 0 | 0 | 0 | 0 | 0 | 0 | 0 | 0 | 0 | 0 | 0 | 0 | 0 | 0 | 0 | 0 | 0 | 0 | 0 | 0 | 0 | 0 | 0 | 0 | 0.785546 | 4.939359 | 0.005558202 | 0.1117996 | -5.66259708 | 1.615369 | 27.33 | 0 | 5.338e-12
485 | 8.232 | 38.8 | 29.7 | 26.2 | 0 | 0 | 0 | 0 | 0 | 5.3 | 0 | 0 | 0 | 0 | 0 | 0 | 0 | 0 | 0 | 0 | 0 | 0 | 0 | 0 | 0 | 0 | 0 | 0 | 0 | 0 | 0 | 0 | 0 | 0 | 0 | 0 | 0.785546 | 10.26376 | 0.01725428 | 0.1094268 | -12.202212 | 1.57352 | 29.7 | 0 | 3.2e-12
486 | 8.0822 | 43.94 | 29.35 | 0 | 0 | 0 | 0 | 21.47 | 0 | 5.24 | 0 | 0 | 0 | 0 | 0 | 0 | 0 | 0 | 0 | 0 | 0 | 0 | 0 | 0 | 0 | 0 | 0 | 0 | 0 | 0 | 0 | 0 | 0 | 0 | 0 | 0 | 0.785546 | 10.02645 | 0.01681785 | 0.1069038 | -12.15288044 | 1.548149 | 29.35 | 0 | 2.6e-12
487 | 8.4956 | 65.04 | 29.66 | 0 | 0 | 0 | 0 | 0 | 0 | 5.3 | 0 | 0 | 0 | 0 | 0 | 0 | 0 | 0 | 0 | 0 | 0 | 0 | 0 | 0 | 0 | 0 | 0 | 0 | 0 | 0 | 0 | 0 | 0 | 0 | 0 | 0 | 0.785546 | 6.617492 | 0.01698051 | 0.113867 | -13.24336432 | 0.9294316 | 29.66 | 0 | 1.9e-11
488 | 8.509 | 42.52 | 30.54 | 26.94 | 0 | 0 | 0 | 0 | 0 | 0 | 0 | 0 | 0 | 0 | 0 | 0 | 0 | 0 | 0 | 0 | 0 | 0 | 0 | 0 | 0 | 0 | 0 | 0 | 0 | 0 | 0 | 0 | 0 | 0 | 0 | 0 | 0.785546 | 8.972534 | 0.001673066 | 0.110459 | -4.9523664 | 3.400627 | 30.54 | 0 | 1.9e-11
489 | 8.3512 | 47.74 | 30.18 | 0 | 0 | 0 | 0 | 22.08 | 0 | 0 | 0 | 0 | 0 | 0 | 0 | 0 | 0 | 0 | 0 | 0 | 0 | 0 | 0 | 0 | 0 | 0 | 0 | 0 | 0 | 0 | 0 | 0 | 0 | 0 | 0 | 0 | 0.785546 | 8.713582 | 0.002298118 | 0.1077284 | -5.14405008 | 3.189455 | 30.18 | 0 | 1.1e-11
490 | 8.78 | 69.5 | 30.5 | 0 | 0 | 0 | 0 | 0 | 0 | 0 | 0 | 0 | 0 | 0 | 0 | 0 | 0 | 0 | 0 | 0 | 0 | 0 | 0 | 0 | 0 | 0 | 0 | 0 | 0 | 0 | 0 | 0 | 0 | 0 | 0 | 0 | 0.8525149 | 5.113455 | 0.001107712 | 0.1151019 | -5.9353 | 1.607629 | 30.5 | 0 | 9e-12
491 | 8.8998 | 72.57 | 27.33 | 0 | 0 | 0 | 0 | 0 | 0 | 0 | 0 | 0 | 0 | 0 | 0 | 0 | 0 | 0 | 0 | 0 | 0 | 0 | 0 | 0.1 | 0 | 0 | 0 | 0 | 0 | 0 | 0 | 0 | 0 | 0 | 0 | 0 | 0.785546 | 4.939359 | 0.01004663 | 0.1124277 | -5.66546268 | 1.614439 | 27.33 | 0 | 8.328e-12
492 | 8.9018 | 72.57 | 27.33 | 0 | 0 | 0 | 0 | 0 | 0 | 0 | 0 | 0 | 0 | 0 | 0 | 0 | 0 | 0.1 | 0 | 0 | 0 | 0 | 0 | 0 | 0 | 0 | 0 | 0 | 0 | 0 | 0 | 0 | 0 | 0 | 0 | 0 | 0.785546 | 4.939359 | 0.004740367 | 0.1116539 | -5.64808308 | 1.620225 | 27.33 | 0 | 5.99e-12
493 | 8.8988 | 72.57 | 27.33 | 0 | 0 | 0 | 0 | 0 | 0 | 0 | 0 | 0 | 0 | 0 | 0 | 0 | 0 | 0 | 0 | 0 | 0 | 0 | 0 | 0 | 0.1 | 0 | 0 | 0 | 0 | 0 | 0 | 0 | 0 | 0 | 0 | 0 | 0.785546 | 4.939359 | 0.009039674 | 0.1126525 | -5.53872108 | 1.650587 | 27.33 | 0 | 4.684e-12
494 | 8.9008 | 72.57 | 27.33 | 0 | 0 | 0 | 0 | 0 | 0 | 0 | 0 | 0 | 0 | 0 | 0 | 0 | 0 | 0 | 0 | 0 | 0 | 0 | 0 | 0 | 0 | 0.1 | 0 | 0 | 0 | 0 | 0 | 0 | 0 | 0 | 0 | 0 | 0.785546 | 4.939359 | 0.008461339 | 0.1127001 | -5.68510308 | 1.609463 | 27.33 | 0 | 2.979e-12
495 | 8.452224 | 56.35601 | 21.20426 | 9.779994 | 8.72541 | 0 | 2.750736 | 0.2040381 | 0.08309914 | 0.4080761 | 0 | 0.4760888 | 0 | 0 | 0 | 0 | 0 | 0.01228616 | 0 | 0 | 0 | 0 | 0 | 0 | 0 | 0 | 0 | 0 | 0 | 0 | 0 | 0 | 0 | 0 | 0 | 0 | 1.027749 | 10.46423 | 0.04397943 | 0.1475213 | -8.613597 | 2.33527 | 23.955 | 7.70858 | 6.97e-15
496 | 8.393814 | 58.61095 | 24.55248 | 0.0291114 | 8.639911 | 0 | 0.212046 | 4.498405 | 0.4163813 | 0.4089459 | 0 | 0.4771035 | 0 | 0 | 0 | 0 | 0 | 2.154661 | 0 | 0 | 0 | 0 | 0 | 0 | 0 | 0 | 0 | 0 | 0 | 0 | 0 | 0 | 0 | 0 | 0 | 0 | 1.027749 | 9.793436 | 0.04326663 | 0.1528705 | -9.270604 | 2.088996 | 24.76453 | 115.7885 | 4e-15
497 | 8.44323 | 59.89149 | 23.3488 | 0.1941377 | 9.059173 | 0 | 0.4242269 | 3.783952 | 0.3123853 | 0.4090759 | 0 | 0.1431766 | 0.004165137 | 0 | 0.1803799 | 0.03112534 | 0.1219046 | 2.093765 | 0.002245907 | 0 | 0 | 0 | 0 | 0 | 0 | 0 | 0 | 0 | 0 | 0 | 0 | 0 | 0 | 0 | 0 | 0 | 1.027749 | 9.785563 | 0.04033512 | 0.1529203 | -9.044536 | 2.122882 | 23.77302 | 55.03846 | 2.68e-15
498 | 8.393814 | 58.61095 | 24.55248 | 0.0291114 | 8.639911 | 0 | 0.212046 | 4.498405 | 0.4163813 | 0.4089459 | 0 | 0.4771035 | 0 | 0 | 0 | 0 | 0 | 2.154661 | 0 | 0 | 0 | 0 | 0 | 0 | 0 | 0 | 0 | 0 | 0 | 0 | 0 | 0 | 0 | 0 | 0 | 0 | 1.027749 | 9.793436 | 0.04326663 | 0.1528705 | -9.270604 | 2.088996 | 24.76453 | 115.7885 | 2.92e-15
499 | 8.393814 | 58.61095 | 24.55248 | 0.0291114 | 8.639911 | 0 | 0.212046 | 4.498405 | 0.4163813 | 0.4089459 | 0 | 0.4771035 | 0 | 0 | 0 | 0 | 0 | 2.154661 | 0 | 0 | 0 | 0 | 0 | 0 | 0 | 0 | 0 | 0 | 0 | 0 | 0 | 0 | 0 | 0 | 0 | 0 | 0.9775171 | 9.793436 | 0.04326663 | 0.1528705 | -9.270604 | 2.088996 | 24.76453 | 115.7885 | 6.8e-15
500 | 8.393814 | 58.61095 | 24.55248 | 0.0291114 | 8.639911 | 0 | 0.212046 | 4.498405 | 0.4163813 | 0.4089459 | 0 | 0.4771035 | 0 | 0 | 0 | 0 | 0 | 2.154661 | 0 | 0 | 0 | 0 | 0 | 0 | 0 | 0 | 0 | 0 | 0 | 0 | 0 | 0 | 0 | 0 | 0 | 0 | 0.9775171 | 9.793436 | 0.04326663 | 0.1528705 | -9.270604 | 2.088996 | 24.76453 | 115.7885 | 8.47e-15
501 | 8.452224 | 56.35601 | 21.20426 | 9.779994 | 8.72541 | 0 | 2.750736 | 0.2040381 | 0.08309914 | 0.4080761 | 0 | 0.4760888 | 0 | 0 | 0 | 0 | 0 | 0.01228616 | 0 | 0 | 0 | 0 | 0 | 0 | 0 | 0 | 0 | 0 | 0 | 0 | 0 | 0 | 0 | 0 | 0 | 0 | 0.9775171 | 10.46423 | 0.04397943 | 0.1475213 | -8.613597 | 2.33527 | 23.955 | 7.70858 | 3.65e-14
502 | 8.393814 | 58.61095 | 24.55248 | 0.0291114 | 8.639911 | 0 | 0.212046 | 4.498405 | 0.4163813 | 0.4089459 | 0 | 0.4771035 | 0 | 0 | 0 | 0 | 0 | 2.154661 | 0 | 0 | 0 | 0 | 0 | 0 | 0 | 0 | 0 | 0 | 0 | 0 | 0 | 0 | 0 | 0 | 0 | 0 | 1.027749 | 9.793436 | 0.04326663 | 0.1528705 | -9.270604 | 2.088996 | 24.76453 | 115.7885 | 3.45e-15
503 | 8.303869 | 50.81454 | 24.23023 | 10.96374 | 9.817961 | 0 | 2.291615 | 1.104886 | 0.05113522 | 0.2008883 | 0 | 0.4687395 | 0.01022704 | 0 | 0.04429034 | 0 | 0 | 0 | 0 | 0.001757773 | 0 | 0 | 0 | 0 | 0 | 0 | 0 | 0 | 0 | 0 | 0 | 0 | 0 | 0 | 0 | 0 | 1.027749 | 11.14135 | 0.04360011 | 0.1534565 | -8.243248 | 2.639954 | 26.52184 | 10.57343 | 3.9e-15
504 | 8.303869 | 50.81454 | 24.23023 | 10.96374 | 9.817961 | 0 | 2.291615 | 1.104886 | 0.05113522 | 0.2008883 | 0 | 0.4687395 | 0.01022704 | 0 | 0.04429034 | 0 | 0 | 0 | 0 | 0.001757773 | 0 | 0 | 0 | 0 | 0 | 0 | 0 | 0 | 0 | 0 | 0 | 0 | 0 | 0 | 0 | 0 | 0.9775171 | 11.14135 | 0.04360011 | 0.1534565 | -8.243248 | 2.639954 | 26.52184 | 10.57343 | 2.74e-14
505 | 8.303869 | 50.81454 | 24.23023 | 10.96374 | 9.817961 | 0 | 2.291615 | 1.104886 | 0.05113522 | 0.2008883 | 0 | 0.4687395 | 0.01022704 | 0 | 0.04429034 | 0 | 0 | 0 | 0 | 0.001757773 | 0 | 0 | 0 | 0 | 0 | 0 | 0 | 0 | 0 | 0 | 0 | 0 | 0 | 0 | 0 | 0 | 0.9775171 | 11.14135 | 0.04360011 | 0.1534565 | -8.243248 | 2.639954 | 26.52184 | 10.57343 | 3.8e-14
506 | 8.303869 | 50.81454 | 24.23023 | 10.96374 | 9.817961 | 0 | 2.291615 | 1.104886 | 0.05113522 | 0.2008883 | 0 | 0.4687395 | 0.01022704 | 0 | 0.04429034 | 0 | 0 | 0 | 0 | 0.001757773 | 0 | 0 | 0 | 0 | 0 | 0 | 0 | 0 | 0 | 0 | 0 | 0 | 0 | 0 | 0 | 0 | 1.027749 | 11.14135 | 0.04360011 | 0.1534565 | -8.243248 | 2.639954 | 26.52184 | 10.57343 | 7.74e-15
507 | 8.499356 | 63.25502 | 26.64376 | 0.3173329 | 1.475117 | 0 | 0.9245748 | 0.4457771 | 0.5673527 | 0.8915543 | 0 | 0.5200733 | 0 | 0 | 0.02948447 | 4.884167 | 0 | 0.03355312 | 0.01223702 | 0 | 0 | 0 | 0 | 0 | 0 | 0 | 0 | 0 | 0 | 0 | 0 | 0 | 0 | 0 | 0 | 0 | 1.027749 | 8.666564 | 0.03986315 | 0.1335014 | -8.406752 | 2.029999 | 27.56833 | 28.81731 | 2.3e-15
508 | 8.499356 | 63.25502 | 26.64376 | 0.3173329 | 1.475117 | 0 | 0.9245748 | 0.4457771 | 0.5673527 | 0.8915543 | 0 | 0.5200733 | 0 | 0 | 0.02948447 | 4.884167 | 0 | 0.03355312 | 0.01223702 | 0 | 0 | 0 | 0 | 0 | 0 | 0 | 0 | 0 | 0 | 0 | 0 | 0 | 0 | 0 | 0 | 0 | 1.027749 | 8.666564 | 0.03986315 | 0.1335014 | -8.406752 | 2.029999 | 27.56833 | 28.81731 | 1.96e-15
509 | 8.303869 | 50.81454 | 24.23023 | 10.96374 | 9.817961 | 0 | 2.291615 | 1.104886 | 0.05113522 | 0.2008883 | 0 | 0.4687395 | 0.01022704 | 0 | 0.04429034 | 0 | 0 | 0 | 0 | 0.001757773 | 0 | 0 | 0 | 0 | 0 | 0 | 0 | 0 | 0 | 0 | 0 | 0 | 0 | 0 | 0 | 0 | 1.027749 | 11.14135 | 0.04360011 | 0.1534565 | -8.243248 | 2.639954 | 26.52184 | 10.57343 | 1.16e-14
510 | 8.696 | 67.4 | 32.6 | 0 | 0 | 0 | 0 | 0 | 0 | 0 | 0 | 0 | 0 | 0 | 0 | 0 | 0 | 0 | 0 | 0 | 0 | 0 | 0 | 0 | 0 | 0 | 0 | 0 | 0 | 0 | 0 | 0 | 0 | 0 | 0 | 0 | 0.8525149 | 5.248708 | 0.00112772 | 0.1171868 | -6.152272 | 1.600053 | 32.6 | 0 | 6.4e-13
511 | 8.452224 | 56.35601 | 21.20426 | 9.779994 | 8.72541 | 0 | 2.750736 | 0.2040381 | 0.08309914 | 0.4080761 | 0 | 0.4760888 | 0 | 0 | 0 | 0 | 0 | 0.01228616 | 0 | 0 | 0 | 0 | 0 | 0 | 0 | 0 | 0 | 0 | 0 | 0 | 0 | 0 | 0 | 0 | 0 | 0 | 0.9775171 | 10.46423 | 0.04397943 | 0.1475213 | -8.613597 | 2.33527 | 23.955 | 7.70858 | 4.93e-15
512 | 8.452224 | 56.35601 | 21.20426 | 9.779994 | 8.72541 | 0 | 2.750736 | 0.2040381 | 0.08309914 | 0.4080761 | 0 | 0.4760888 | 0 | 0 | 0 | 0 | 0 | 0.01228616 | 0 | 0 | 0 | 0 | 0 | 0 | 0 | 0 | 0 | 0 | 0 | 0 | 0 | 0 | 0 | 0 | 0 | 0 | 1.027749 | 10.46423 | 0.04397943 | 0.1475213 | -8.613597 | 2.33527 | 23.955 | 7.70858 | 9.09e-15
513 | 8.9008 | 72.57 | 27.33 | 0 | 0 | 0 | 0 | 0 | 0 | 0 | 0 | 0 | 0 | 0 | 0 | 0 | 0 | 0 | 0 | 0 | 0 | 0.1 | 0 | 0 | 0 | 0 | 0 | 0 | 0 | 0 | 0 | 0 | 0 | 0 | 0 | 0 | 0.785546 | 4.939359 | 0.00908999 | 0.11256 | -5.70870228 | 1.602482 | 27.33 | 0 | 1.634e-12
514 | 8.8988 | 72.57 | 27.33 | 0 | 0 | 0 | 0 | 0 | 0 | 0 | 0 | 0 | 0 | 0 | 0 | 0 | 0 | 0 | 0 | 0 | 0 | 0 | 0 | 0 | 0 | 0 | 0.1 | 0 | 0 | 0 | 0 | 0 | 0 | 0 | 0 | 0 | 0.785546 | 4.939359 | 0.01850497 | 0.1145245 | -5.53212468 | 1.652727 | 27.33 | 0 | 8.918e-12
515 | 8.8998 | 72.57 | 27.33 | 0 | 0 | 0 | 0 | 0 | 0 | 0 | 0 | 0 | 0 | 0 | 0 | 0 | 0 | 0 | 0 | 0 | 0.1 | 0 | 0 | 0 | 0 | 0 | 0 | 0 | 0 | 0 | 0 | 0 | 0 | 0 | 0 | 0 | 0.785546 | 4.939359 | 0.01410831 | 0.1131118 | -5.63130828 | 1.624214 | 27.33 | 0 | 6.167e-13
516 | 8.8998 | 72.57 | 27.33 | 0 | 0 | 0 | 0 | 0 | 0 | 0 | 0 | 0 | 0 | 0 | 0 | 0 | 0 | 0 | 0 | 0 | 0 | 0 | 0 | 0 | 0 | 0 | 0 | 0.1 | 0 | 0 | 0 | 0 | 0 | 0 | 0 | 0 | 0.785546 | 4.939359 | 0.01468922 | 0.1137034 | -5.61822708 | 1.62736 | 27.33 | 0 | 1.471e-13
517 | 8.8998 | 72.57 | 27.33 | 0 | 0 | 0 | 0 | 0 | 0 | 0 | 0 | 0 | 0 | 0 | 0 | 0 | 0 | 0 | 0 | 0 | 0 | 0 | 0 | 0 | 0 | 0 | 0 | 0 | 0.1 | 0 | 0 | 0 | 0 | 0 | 0 | 0 | 0.785546 | 4.939359 | 0.01357802 | 0.1114076 | -5.63639748 | 1.622605 | 27.33 | 0 | 3.31e-13
518 | 8.8998 | 72.57 | 27.33 | 0 | 0 | 0 | 0 | 0 | 0 | 0 | 0 | 0 | 0 | 0 | 0 | 0 | 0 | 0 | 0 | 0 | 0 | 0 | 0 | 0 | 0 | 0 | 0 | 0 | 0 | 0.1 | 0 | 0 | 0 | 0 | 0 | 0 | 0.785546 | 4.939359 | 0.01408306 | 0.1132233 | -5.63130828 | 1.624031 | 27.33 | 0 | 1.764e-13
519 | 8.452224 | 56.35601 | 21.20426 | 9.779994 | 8.72541 | 0 | 2.750736 | 0.2040381 | 0.08309914 | 0.4080761 | 0 | 0.4760888 | 0 | 0 | 0 | 0 | 0 | 0.01228616 | 0 | 0 | 0 | 0 | 0 | 0 | 0 | 0 | 0 | 0 | 0 | 0 | 0 | 0 | 0 | 0 | 0 | 0 | 1.027749 | 10.46423 | 0.04397943 | 0.1475213 | -8.613597 | 2.33527 | 23.955 | 7.70858 | 6.09e-15
520 | 8.8998 | 72.57 | 27.33 | 0 | 0 | 0 | 0 | 0 | 0 | 0 | 0 | 0 | 0 | 0 | 0 | 0 | 0 | 0 | 0 | 0 | 0 | 0 | 0 | 0 | 0 | 0 | 0 | 0 | 0 | 0 | 0.1 | 0 | 0 | 0 | 0 | 0 | 0.785546 | 4.939359 | 0.01431035 | 0.113397 | -5.63130828 | 1.623819 | 27.33 | 0 | 1.921e-13
521 | 8.8998 | 72.57 | 27.33 | 0 | 0 | 0 | 0 | 0 | 0 | 0 | 0 | 0 | 0 | 0 | 0 | 0 | 0 | 0 | 0 | 0 | 0 | 0 | 0 | 0 | 0 | 0 | 0 | 0 | 0 | 0 | 0 | 0 | 0.1 | 0 | 0 | 0 | 0.785546 | 4.939359 | 0.01605345 | 0.1138319 | -5.61313788 | 1.628942 | 27.33 | 0 | 2.002e-13
522 | 7.771122 | 17.82916 | 26.47806 | 0.1866928 | 0.1001352 | 0 | 0.04079583 | 52.61569 | 1.401893 | 0.7867767 | 0 | 0.1835812 | 0 | 0 | 0.1734626 | 0 | 0.1966942 | 0.005329778 | 0 | 0.001721074 | 0 | 0 | 0 | 0 | 0 | 0 | 0 | 0 | 0 | 0 | 0 | 0 | 0 | 0 | 0 | 0 | 1.215067 | 9.581884 | 0.02733344 | 0.1141001 | -4.862111 | 3.726349 | 26.51886 | 649.0385 | 1.39e-15
523 | 7.771122 | 17.82916 | 26.47806 | 0.1866928 | 0.1001352 | 0 | 0.04079583 | 52.61569 | 1.401893 | 0.7867767 | 0 | 0.1835812 | 0 | 0 | 0.1734626 | 0 | 0.1966942 | 0.005329778 | 0 | 0.001721074 | 0 | 0 | 0 | 0 | 0 | 0 | 0 | 0 | 0 | 0 | 0 | 0 | 0 | 0 | 0 | 0 | 1.215067 | 9.581884 | 0.02733344 | 0.1141001 | -4.862111 | 3.726349 | 26.51886 | 649.0385 | 4.32e-16
524 | 7.771122 | 17.82916 | 26.47806 | 0.1866928 | 0.1001352 | 0 | 0.04079583 | 52.61569 | 1.401893 | 0.7867767 | 0 | 0.1835812 | 0 | 0 | 0.1734626 | 0 | 0.1966942 | 0.005329778 | 0 | 0.001721074 | 0 | 0 | 0 | 0 | 0 | 0 | 0 | 0 | 0 | 0 | 0 | 0 | 0 | 0 | 0 | 0 | 1.215067 | 9.581884 | 0.02733344 | 0.1141001 | -4.862111 | 3.726349 | 26.51886 | 649.0385 | 6.19e-17
525 | 7.771122 | 17.82916 | 26.47806 | 0.1866928 | 0.1001352 | 0 | 0.04079583 | 52.61569 | 1.401893 | 0.7867767 | 0 | 0.1835812 | 0 | 0 | 0.1734626 | 0 | 0.1966942 | 0.005329778 | 0 | 0.001721074 | 0 | 0 | 0 | 0 | 0 | 0 | 0 | 0 | 0 | 0 | 0 | 0 | 0 | 0 | 0 | 0 | 1.215067 | 9.581884 | 0.02733344 | 0.1141001 | -4.862111 | 3.726349 | 26.51886 | 649.0385 | 4.27e-17
526 | 7.771122 | 17.82916 | 26.47806 | 0.1866928 | 0.1001352 | 0 | 0.04079583 | 52.61569 | 1.401893 | 0.7867767 | 0 | 0.1835812 | 0 | 0 | 0.1734626 | 0 | 0.1966942 | 0.005329778 | 0 | 0.001721074 | 0 | 0 | 0 | 0 | 0 | 0 | 0 | 0 | 0 | 0 | 0 | 0 | 0 | 0 | 0 | 0 | 1.215067 | 9.581884 | 0.02733344 | 0.1141001 | -4.862111 | 3.726349 | 26.51886 | 649.0385 | 2.93e-15
527 | 8.8998 | 72.57 | 27.33 | 0 | 0 | 0 | 0 | 0 | 0 | 0 | 0 | 0 | 0 | 0 | 0 | 0 | 0 | 0 | 0 | 0 | 0 | 0 | 0 | 0 | 0 | 0 | 0 | 0 | 0 | 0 | 0 | 0.1 | 0 | 0 | 0 | 0 | 0.785546 | 4.939359 | 0.01002145 | 0.1135783 | -5.62621908 | 1.625239 | 27.33 | 0 | 1.921e-13
528 | 8.696 | 67.4 | 32.6 | 0 | 0 | 0 | 0 | 0 | 0 | 0 | 0 | 0 | 0 | 0 | 0 | 0 | 0 | 0 | 0 | 0 | 0 | 0 | 0 | 0 | 0 | 0 | 0 | 0 | 0 | 0 | 0 | 0 | 0 | 0 | 0 | 0 | 0.8525149 | 5.248708 | 0.00112772 | 0.1171868 | -6.152272 | 1.600053 | 32.6 | 0 | 2.4e-13
529 | 7.5987 | 51.81 | 32.4 | 0 | 0 | 0 | 15.35 | 0 | 0 | 0 | 0 | 0 | 0 | 0 | 0 | 0 | 0 | 0 | 0 | 0 | 0.44 | 0 | 0 | 0 | 0 | 0 | 0 | 0 | 0 | 0 | 0 | 0 | 0 | 0 | 0 | 0 | 0.785546 | 8.458581 | 0.05882523 | 0.1386992 | -14.01066776 | 1.058274 | 47.75 | 2.110749 | 1.228e-12
530 | 8.94 | 75 | 22 | 0 | 0 | 0 | 0 | 0 | 0 | 3 | 0 | 0 | 0 | 0 | 0 | 0 | 0 | 0 | 0 | 0 | 0 | 0 | 0 | 0 | 0 | 0 | 0 | 0 | 0 | 0 | 0 | 0 | 0 | 0 | 0 | 0 | 0.6788866 | 5.437908 | 0.012886 | 0.1034162 | -9.1968 | 1.079895 | 22 | 0 | 7.2e-14
531 | 7.9581 | 59.97 | 25.34 | 0 | 0 | 0 | 14.1 | 0 | 0 | 0 | 0 | 0 | 0 | 0 | 0 | 0 | 0 | 0 | 0 | 0 | 0.59 | 0 | 0 | 0 | 0 | 0 | 0 | 0 | 0 | 0 | 0 | 0 | 0 | 0 | 0 | 0 | 0.7283321 | 7.98982 | 0.0596113 | 0.1389165 | -13.62465172 | 1.015119 | 39.44 | 1.797163 | 1.6e-12
532 | 7.99 | 60.7 | 24.7 | 0 | 0 | 0 | 14.6 | 0 | 0 | 0 | 0 | 0 | 0 | 0 | 0 | 0 | 0 | 0 | 0 | 0 | 0 | 0 | 0 | 0 | 0 | 0 | 0 | 0 | 0 | 0 | 0 | 0 | 0 | 0 | 0 | 0 | 0.7283321 | 7.726639 | 0.05132554 | 0.1320481 | -13.439228 | 0.9910508 | 39.3 | 1.691781 | 7e-13
533 | 8.357314 | 58.60707 | 26.00657 | 0 | 0 | 0.1603386 | 4.947592 | 9.227651 | 0.04997567 | 0.0785332 | 0 | 0.842923 | 0 | 0 | 0 | 0 | 0 | 0 | 0 | 0 | 0.03706061 | 0.04228711 | 0 | 0 | 0 | 0 | 0 | 0 | 0 | 0 | 0 | 0 | 0 | 0 | 0 | 0 | 0.7283321 | 9.130781 | 0.04935094 | 0.1358043 | -9.973726 | 1.684505 | 30.95416 | 5.25641 | 1.555556e-11
534 | 8.343125 | 46.26264 | 25.48285 | 19.38808 | 0.308883 | 2.359523 | 1.677883 | 1.921326 | 0.308883 | 1.011224 | 0 | 0 | 0 | 0 | 0 | 0 | 0 | 1.278709 | 0 | 0 | 0 | 0 | 0 | 0 | 0 | 0 | 0 | 0 | 0 | 0 | 0 | 0 | 0 | 0 | 0 | 0 | 1.027749 | 11.58884 | 0.03675599 | 0.1217615 | -10.36129 | 2.080402 | 27.16073 | 15.1875 | 1.732208e-15
535 | 8.343125 | 46.26264 | 25.48285 | 19.38808 | 0.308883 | 2.359523 | 1.677883 | 1.921326 | 0.308883 | 1.011224 | 0 | 0 | 0 | 0 | 0 | 0 | 0 | 1.278709 | 0 | 0 | 0 | 0 | 0 | 0 | 0 | 0 | 0 | 0 | 0 | 0 | 0 | 0 | 0 | 0 | 0 | 0 | 0.9775171 | 11.58884 | 0.03675599 | 0.1217615 | -10.36129 | 2.080402 | 27.16073 | 15.1875 | 1.633052e-14
536 | 8.343125 | 46.26264 | 25.48285 | 19.38808 | 0.308883 | 2.359523 | 1.677883 | 1.921326 | 0.308883 | 1.011224 | 0 | 0 | 0 | 0 | 0 | 0 | 0 | 1.278709 | 0 | 0 | 0 | 0 | 0 | 0 | 0 | 0 | 0 | 0 | 0 | 0 | 0 | 0 | 0 | 0 | 0 | 0 | 0.9319664 | 11.58884 | 0.03675599 | 0.1217615 | -10.36129 | 2.080402 | 27.16073 | 15.1875 | 1.361758e-13
537 | 8.343125 | 46.26264 | 25.48285 | 19.38808 | 0.308883 | 2.359523 | 1.677883 | 1.921326 | 0.308883 | 1.011224 | 0 | 0 | 0 | 0 | 0 | 0 | 0 | 1.278709 | 0 | 0 | 0 | 0 | 0 | 0 | 0 | 0 | 0 | 0 | 0 | 0 | 0 | 0 | 0 | 0 | 0 | 0 | 1.027749 | 11.58884 | 0.03675599 | 0.1217615 | -10.36129 | 2.080402 | 27.16073 | 15.1875 | 1.686165e-16
538 | 8.343125 | 46.26264 | 25.48285 | 19.38808 | 0.308883 | 2.359523 | 1.677883 | 1.921326 | 0.308883 | 1.011224 | 0 | 0 | 0 | 0 | 0 | 0 | 0 | 1.278709 | 0 | 0 | 0 | 0 | 0 | 0 | 0 | 0 | 0 | 0 | 0 | 0 | 0 | 0 | 0 | 0 | 0 | 0 | 0.9775171 | 11.58884 | 0.03675599 | 0.1217615 | -10.36129 | 2.080402 | 27.16073 | 15.1875 | 5.095655e-15
539 | 8.343125 | 46.26264 | 25.48285 | 19.38808 | 0.308883 | 2.359523 | 1.677883 | 1.921326 | 0.308883 | 1.011224 | 0 | 0 | 0 | 0 | 0 | 0 | 0 | 1.278709 | 0 | 0 | 0 | 0 | 0 | 0 | 0 | 0 | 0 | 0 | 0 | 0 | 0 | 0 | 0 | 0 | 0 | 0 | 0.9319664 | 11.58884 | 0.03675599 | 0.1217615 | -10.36129 | 2.080402 | 27.16073 | 15.1875 | 2.724583e-14
540 | 8.3655 | 71.25 | 10 | 0 | 0 | 7.8 | 10.95 | 0 | 0 | 0 | 0 | 0 | 0 | 0 | 0 | 0 | 0 | 0 | 0 | 0 | 0 | 0 | 0 | 0 | 0 | 0 | 0 | 0 | 0 | 0 | 0 | 0 | 0 | 0 | 0 | 0 | 0.785546 | 7.590312 | 0.06045493 | 0.1387969 | -18.32247 | 0.7055317 | 20.95 | 0.913242 | 5e-13
541 | 8.349462 | 54.96168 | 20.75095 | 9.760436 | 8.437221 | 2.562509 | 3.106072 | 0.199676 | 0.1016533 | 0.1198056 | 0 | 0 | 0 | 0 | 0 | 0 | 0 | 0 | 0 | 0 | 0 | 0 | 0 | 0 | 0 | 0 | 0 | 0 | 0 | 0 | 0 | 0 | 0 | 0 | 0 | 0 | 1.027749 | 10.9763 | 0.04285743 | 0.1482038 | -9.778441 | 2.138409 | 23.85702 | 6.680769 | 6.774855e-15
542 | 8.349462 | 54.96168 | 20.75095 | 9.760436 | 8.437221 | 2.562509 | 3.106072 | 0.199676 | 0.1016533 | 0.1198056 | 0 | 0 | 0 | 0 | 0 | 0 | 0 | 0 | 0 | 0 | 0 | 0 | 0 | 0 | 0 | 0 | 0 | 0 | 0 | 0 | 0 | 0 | 0 | 0 | 0 | 0 | 0.9319664 | 10.9763 | 0.04285743 | 0.1482038 | -9.778441 | 2.138409 | 23.85702 | 6.680769 | 1.098753e-13
543 | 8.349462 | 54.96168 | 20.75095 | 9.760436 | 8.437221 | 2.562509 | 3.106072 | 0.199676 | 0.1016533 | 0.1198056 | 0 | 0 | 0 | 0 | 0 | 0 | 0 | 0 | 0 | 0 | 0 | 0 | 0 | 0 | 0 | 0 | 0 | 0 | 0 | 0 | 0 | 0 | 0 | 0 | 0 | 0 | 1.027749 | 10.9763 | 0.04285743 | 0.1482038 | -9.778441 | 2.138409 | 23.85702 | 6.680769 | 2.317928e-15
544 | 8.349462 | 54.96168 | 20.75095 | 9.760436 | 8.437221 | 2.562509 | 3.106072 | 0.199676 | 0.1016533 | 0.1198056 | 0 | 0 | 0 | 0 | 0 | 0 | 0 | 0 | 0 | 0 | 0 | 0 | 0 | 0 | 0 | 0 | 0 | 0 | 0 | 0 | 0 | 0 | 0 | 0 | 0 | 0 | 0.9775171 | 10.9763 | 0.04285743 | 0.1482038 | -9.778441 | 2.138409 | 23.85702 | 6.680769 | 1.559912e-14
545 | 8.349462 | 54.96168 | 20.75095 | 9.760436 | 8.437221 | 2.562509 | 3.106072 | 0.199676 | 0.1016533 | 0.1198056 | 0 | 0 | 0 | 0 | 0 | 0 | 0 | 0 | 0 | 0 | 0 | 0 | 0 | 0 | 0 | 0 | 0 | 0 | 0 | 0 | 0 | 0 | 0 | 0 | 0 | 0 | 0.9319664 | 10.9763 | 0.04285743 | 0.1482038 | -9.778441 | 2.138409 | 23.85702 | 6.680769 | 6.045051e-14
546 | 8.028565 | 24.66142 | 24.5662 | 1.456383 | 0.208307 | 0.02386851 | 0.06364935 | 43.57707 | 0.5207674 | 0 | 0 | 0 | 0 | 0 | 2.70635 | 1.089649 | 0.8183487 | 0.3079807 | 0 | 0 | 0 | 0 | 0 | 0 | 0 | 0 | 0 | 0 | 0 | 0 | 0 | 0 | 0 | 0 | 0 | 0 | 1.027749 | 11.3457 | 0.03963498 | 0.1473174 | -5.169878 | 4.120699 | 24.62985 | 385.9615 | 4.086015e-15
547 | 8.028565 | 24.66142 | 24.5662 | 1.456383 | 0.208307 | 0.02386851 | 0.06364935 | 43.57707 | 0.5207674 | 0 | 0 | 0 | 0 | 0 | 2.70635 | 1.089649 | 0.8183487 | 0.3079807 | 0 | 0 | 0 | 0 | 0 | 0 | 0 | 0 | 0 | 0 | 0 | 0 | 0 | 0 | 0 | 0 | 0 | 0 | 0.9775171 | 11.3457 | 0.03963498 | 0.1473174 | -5.169878 | 4.120699 | 24.62985 | 385.9615 | 3.928258e-15
548 | 8.028565 | 24.66142 | 24.5662 | 1.456383 | 0.208307 | 0.02386851 | 0.06364935 | 43.57707 | 0.5207674 | 0 | 0 | 0 | 0 | 0 | 2.70635 | 1.089649 | 0.8183487 | 0.3079807 | 0 | 0 | 0 | 0 | 0 | 0 | 0 | 0 | 0 | 0 | 0 | 0 | 0 | 0 | 0 | 0 | 0 | 0 | 0.9319664 | 11.3457 | 0.03963498 | 0.1473174 | -5.169878 | 4.120699 | 24.62985 | 385.9615 | 1.720283e-14
549 | 8.21577 | 51.92358 | 20.26711 | 9.401336 | 9.580816 | 2.946731 | 3.492422 | 1.485747 | 0.3025521 | 0.2971494 | 0 | 0.2773394 | 0.02521267 | 0 | 0 | 0 | 0 | 0 | 0 | 0 | 0 | 0 | 0 | 0 | 0 | 0 | 0 | 0 | 0 | 0 | 0 | 0 | 0 | 0 | 0 | 0 | 0.785546 | 12.03534 | 0.05019887 | 0.1578003 | -11.02955 | 2.098315 | 23.75953 | 5.803167 | 4.6225e-12
550 | 8.21577 | 51.92358 | 20.26711 | 9.401336 | 9.580816 | 2.946731 | 3.492422 | 1.485747 | 0.3025521 | 0.2971494 | 0 | 0.2773394 | 0.02521267 | 0 | 0 | 0 | 0 | 0 | 0 | 0 | 0 | 0 | 0 | 0 | 0 | 0 | 0 | 0 | 0 | 0 | 0 | 0 | 0 | 0 | 0 | 0 | 0.8525149 | 12.03534 | 0.05019887 | 0.1578003 | -11.02955 | 2.098315 | 23.75953 | 5.803167 | 2.401e-13
551 | 8.349462 | 54.96168 | 20.75095 | 9.760436 | 8.437221 | 2.562509 | 3.106072 | 0.199676 | 0.1016533 | 0.1198056 | 0 | 0 | 0 | 0 | 0 | 0 | 0 | 0 | 0 | 0 | 0 | 0 | 0 | 0 | 0 | 0 | 0 | 0 | 0 | 0 | 0 | 0 | 0 | 0 | 0 | 0 | 0.9775171 | 10.9763 | 0.04285743 | 0.1482038 | -9.778441 | 2.138409 | 23.85702 | 6.680769 | 2.25372e-14
552 | 8.25 | 75 | 0 | 0 | 0 | 0 | 25 | 0 | 0 | 0 | 0 | 0 | 0 | 0 | 0 | 0 | 0 | 0 | 0 | 0 | 0 | 0 | 0 | 0 | 0 | 0 | 0 | 0 | 0 | 0 | 0 | 0 | 0 | 0 | 0 | 0 | 0.7283321 | 4.675254 | 0.06231363 | 0.1299038 | -16.5 | 0.4333765 | 25 | 0 | 8.987e-12
553 | 8.933 | 77.9 | 16 | 0 | 0 | 0 | 6 | 0 | 0 | 0 | 0 | 0 | 0 | 0 | 0 | 0 | 0 | 0 | 0 | 0 | 0.1 | 0 | 0 | 0 | 0 | 0 | 0 | 0 | 0 | 0 | 0 | 0 | 0 | 0 | 0 | 0 | 0.7283321 | 5.516141 | 0.03759606 | 0.111497 | -8.085716 | 1.195813 | 22 | 2.666667 | 4.25e-13
554 | 9.38 | 89 | 5 | 0 | 0 | 0 | 6 | 0 | 0 | 0 | 0 | 0 | 0 | 0 | 0 | 0 | 0 | 0 | 0 | 0 | 0 | 0 | 0 | 0 | 0 | 0 | 0 | 0 | 0 | 0 | 0 | 0 | 0 | 0 | 0 | 0 | 0.7283321 | 3.511055 | 0.03510628 | 0.08714786 | -6.0652 | 0.9858818 | 11 | 0.8333333 | 1.373e-12
555 | 6.475 | 49.5 | 0 | 0 | 0 | 0 | 49.5 | 0 | 0 | 0 | 0 | 0 | 0 | 0 | 0 | 0 | 0 | 0 | 0 | 0 | 0 | 0 | 0 | 0 | 0 | 1 | 0 | 0 | 0 | 0 | 0 | 0 | 0 | 0 | 0 | 0 | 0.7558579 | 6.170794 | 0.07122508 | 0.1561084 | -23.166 | 0.3576229 | 49.5 | 0 | 7.6e-13
556 | 8.90118 | 72.474 | 26.92 | 0 | 0 | 0 | 0 | 0 | 0.51 | 0 | 0 | 0 | 0 | 0 | 0 | 0 | 0 | 0 | 0 | 0 | 0.096 | 0 | 0 | 0 | 0 | 0 | 0 | 0 | 0 | 0 | 0 | 0 | 0 | 0 | 0 | 0 | 0.7558579 | 5.156234 | 0.01501038 | 0.1143293 | -5.645016 | 1.688743 | 26.92 | 0 | 5.07e-12
557 | 8.9775 | 74.32 | 25.21 | 0 | 0 | 0 | 0 | 0 | 0.47 | 0 | 0 | 0 | 0 | 0 | 0 | 0 | 0 | 0 | 0 | 0 | 0 | 0 | 0 | 0 | 0 | 0 | 0 | 0 | 0 | 0 | 0 | 0 | 0 | 0 | 0 | 0 | 0.7558579 | 4.931394 | 0.005756767 | 0.1103498 | -5.34839848 | 1.697568 | 25.21 | 0 | 7.21e-12
558 | 8.8503 | 71.31 | 28.62 | 0 | 0 | 0 | 0 | 0 | 0 | 0 | 0 | 0 | 0 | 0 | 0 | 0 | 0 | 0 | 0 | 0 | 0.07 | 0 | 0 | 0 | 0 | 0 | 0 | 0 | 0 | 0 | 0 | 0 | 0 | 0 | 0 | 0 | 0.7558579 | 5.023841 | 0.011822 | 0.1141579 | -5.76758028 | 1.618024 | 28.62 | 0 | 7.09e-13
559 | 8.9068 | 72.67 | 27.33 | 0 | 0 | 0 | 0 | 0 | 0 | 0 | 0 | 0 | 0 | 0 | 0 | 0 | 0 | 0 | 0 | 0 | 0 | 0 | 0 | 0 | 0 | 0 | 0 | 0 | 0 | 0 | 0 | 0 | 0 | 0 | 0 | 0 | 0.7283321 | 4.876274 | 0.001072297 | 0.1114134 | -5.56099908 | 1.623684 | 27.33 | 0 | 1.478e-12
560 | 9.103 | 82.9 | 10 | 0 | 0 | 0 | 7.1 | 0 | 0 | 0 | 0 | 0 | 0 | 0 | 0 | 0 | 0 | 0 | 0 | 0 | 0 | 0 | 0 | 0 | 0 | 0 | 0 | 0 | 0 | 0 | 0 | 0 | 0 | 0 | 0 | 0 | 0.7283321 | 4.768291 | 0.03786795 | 0.1024515 | -7.784792 | 1.051642 | 17.1 | 1.408451 | 1.18e-12
561 | 9.05 | 75 | 15 | 0 | 0 | 0 | 5 | 0 | 0 | 0 | 0 | 0 | 0 | 0 | 0 | 0 | 0 | 0 | 0 | 0 | 0 | 0 | 5 | 0 | 0 | 0 | 0 | 0 | 0 | 0 | 0 | 0 | 0 | 0 | 0 | 0 | 0.785546 | 6.650392 | 0.03800209 | 0.1289806 | -7.66 | 1.529075 | 20 | 3 | 3e-12
562 | 7.8542 | 60.86 | 19.8 | 0 | 0 | 0 | 19.05 | 0 | 0 | 0 | 0 | 0 | 0 | 0 | 0 | 0 | 0 | 0 | 0 | 0 | 0.29 | 0 | 0 | 0 | 0 | 0 | 0 | 0 | 0 | 0 | 0 | 0 | 0 | 0 | 0 | 0 | 0.7283321 | 7.945684 | 0.06070522 | 0.138187 | -15.36296896 | 0.8618854 | 38.85 | 1.03937 | 1.04e-12
563 | 8.499356 | 63.25502 | 26.64376 | 0.3173329 | 1.475117 | 0 | 0.9245748 | 0.4457771 | 0.5673527 | 0.8915543 | 0 | 0.5200733 | 0 | 0 | 0.02948447 | 4.884167 | 0 | 0.03355312 | 0.01223702 | 0 | 0 | 0 | 0 | 0 | 0 | 0 | 0 | 0 | 0 | 0 | 0 | 0 | 0 | 0 | 0 | 0 | 0.9775171 | 8.666564 | 0.03986315 | 0.1335014 | -8.406752 | 2.029999 | 27.56833 | 28.81731 | 4.19e-15
564 | 7.5987 | 51.81 | 32.4 | 0 | 0 | 0 | 15.35 | 0 | 0 | 0 | 0 | 0 | 0 | 0 | 0 | 0 | 0 | 0 | 0 | 0 | 0.44 | 0 | 0 | 0 | 0 | 0 | 0 | 0 | 0 | 0 | 0 | 0 | 0 | 0 | 0 | 0 | 0.8525149 | 8.458581 | 0.05882523 | 0.1386992 | -14.01066776 | 1.058274 | 47.75 | 2.110749 | 7.583e-13
565 | 7.14 | 46.5 | 29.5 | 0 | 0 | 0 | 24 | 0 | 0 | 0 | 0 | 0 | 0 | 0 | 0 | 0 | 0 | 0 | 0 | 0 | 0 | 0 | 0 | 0 | 0 | 0 | 0 | 0 | 0 | 0 | 0 | 0 | 0 | 0 | 0 | 0 | 0.7283321 | 8.802005 | 0.06112961 | 0.1370928 | -16.4937 | 0.8916195 | 53.5 | 1.229167 | 1.4e-12
566 | 7.719 | 54 | 31.3 | 0 | 0 | 0 | 14.7 | 0 | 0 | 0 | 0 | 0 | 0 | 0 | 0 | 0 | 0 | 0 | 0 | 0 | 0 | 0 | 0 | 0 | 0 | 0 | 0 | 0 | 0 | 0 | 0 | 0 | 0 | 0 | 0 | 0 | 0.7283321 | 8.132362 | 0.05139173 | 0.1335027 | -13.55844 | 1.051336 | 46 | 2.129252 | 1e-12
567 | 7.467 | 53.4 | 24.3 | 0 | 0 | 0 | 22.3 | 0 | 0 | 0 | 0 | 0 | 0 | 0 | 0 | 0 | 0 | 0 | 0 | 0 | 0 | 0 | 0 | 0 | 0 | 0 | 0 | 0 | 0 | 0 | 0 | 0 | 0 | 0 | 0 | 0 | 0.7283321 | 8.425496 | 0.05980659 | 0.1377061 | -16.280112 | 0.859505 | 46.6 | 1.089686 | 5e-13
568 | 7.316 | 46.4 | 35.6 | 0 | 0 | 0 | 18 | 0 | 0 | 0 | 0 | 0 | 0 | 0 | 0 | 0 | 0 | 0 | 0 | 0 | 0 | 0 | 0 | 0 | 0 | 0 | 0 | 0 | 0 | 0 | 0 | 0 | 0 | 0 | 0 | 0 | 0.7283321 | 8.58538 | 0.05542257 | 0.1341678 | -14.538112 | 1.0311 | 53.6 | 1.977778 | 3e-13
569 | 7.513 | 54.1 | 24.2 | 0 | 0 | 0 | 21.7 | 0 | 0 | 0 | 0 | 0 | 0 | 0 | 0 | 0 | 0 | 0 | 0 | 0 | 0 | 0 | 0 | 0 | 0 | 0 | 0 | 0 | 0 | 0 | 0 | 0 | 0 | 0 | 0 | 0 | 0.7283321 | 8.374316 | 0.05927905 | 0.1374032 | -16.097312 | 0.8662305 | 45.9 | 1.115207 | 9e-13
570 | 7.166 | 43.4 | 37.6 | 0 | 0 | 0 | 19 | 0 | 0 | 0 | 0 | 0 | 0 | 0 | 0 | 0 | 0 | 0 | 0 | 0 | 0 | 0 | 0 | 0 | 0 | 0 | 0 | 0 | 0 | 0 | 0 | 0 | 0 | 0 | 0 | 0 | 0.7283321 | 8.693067 | 0.05648029 | 0.1334129 | -14.683232 | 1.034362 | 56.6 | 1.978947 | 8e-13
571 | 7.286 | 50.6 | 24.8 | 0 | 0 | 0 | 24.6 | 0 | 0 | 0 | 0 | 0 | 0 | 0 | 0 | 0 | 0 | 0 | 0 | 0 | 0 | 0 | 0 | 0 | 0 | 0 | 0 | 0 | 0 | 0 | 0 | 0 | 0 | 0 | 0 | 0 | 0.7283321 | 8.609029 | 0.0616562 | 0.1385581 | -16.907872 | 0.8374648 | 49.4 | 1.00813 | 1e-12
572 | 7.557 | 49.5 | 36.4 | 0 | 0 | 0 | 14.1 | 0 | 0 | 0 | 0 | 0 | 0 | 0 | 0 | 0 | 0 | 0 | 0 | 0 | 0 | 0 | 0 | 0 | 0 | 0 | 0 | 0 | 0 | 0 | 0 | 0 | 0 | 0 | 0 | 0 | 0.7283321 | 8.248819 | 0.05050134 | 0.1329327 | -13.23996 | 1.109375 | 50.5 | 2.58156 | 6e-13
573 | 7.311 | 48.3 | 31 | 0 | 0 | 0 | 20.7 | 0 | 0 | 0 | 0 | 0 | 0 | 0 | 0 | 0 | 0 | 0 | 0 | 0 | 0 | 0 | 0 | 0 | 0 | 0 | 0 | 0 | 0 | 0 | 0 | 0 | 0 | 0 | 0 | 0 | 0.7283321 | 8.651524 | 0.05826455 | 0.1360766 | -15.557568 | 0.9474632 | 51.7 | 1.497585 | 7e-13
574 | 8.29 | 64 | 27 | 0 | 0 | 0 | 9 | 0 | 0 | 0 | 0 | 0 | 0 | 0 | 0 | 0 | 0 | 0 | 0 | 0 | 0 | 0 | 0 | 0 | 0 | 0 | 0 | 0 | 0 | 0 | 0 | 0 | 0 | 0 | 0 | 0 | 0.7283321 | 7.11561 | 0.04193835 | 0.1266679 | -10.8792 | 1.16335 | 36 | 3 | 5.835e-12
575 | 8.29 | 64 | 27 | 0 | 0 | 0 | 9 | 0 | 0 | 0 | 0 | 0 | 0 | 0 | 0 | 0 | 0 | 0 | 0 | 0 | 0 | 0 | 0 | 0 | 0 | 0 | 0 | 0 | 0 | 0 | 0 | 0 | 0 | 0 | 0 | 0 | 0.7283321 | 7.11561 | 0.04193835 | 0.1266679 | -10.8792 | 1.16335 | 36 | 3 | 4.862e-12
576 | 8.696 | 67.4 | 32.6 | 0 | 0 | 0 | 0 | 0 | 0 | 0 | 0 | 0 | 0 | 0 | 0 | 0 | 0 | 0 | 0 | 0 | 0 | 0 | 0 | 0 | 0 | 0 | 0 | 0 | 0 | 0 | 0 | 0 | 0 | 0 | 0 | 0 | 0.8525149 | 5.248708 | 0.00112772 | 0.1171868 | -6.152272 | 1.600053 | 32.6 | 0 | 1.4e-13
577 | 8.499356 | 63.25502 | 26.64376 | 0.3173329 | 1.475117 | 0 | 0.9245748 | 0.4457771 | 0.5673527 | 0.8915543 | 0 | 0.5200733 | 0 | 0 | 0.02948447 | 4.884167 | 0 | 0.03355312 | 0.01223702 | 0 | 0 | 0 | 0 | 0 | 0 | 0 | 0 | 0 | 0 | 0 | 0 | 0 | 0 | 0 | 0 | 0 | 0.9775171 | 8.666564 | 0.03986315 | 0.1335014 | -8.406752 | 2.029999 | 27.56833 | 28.81731 | 3.99e-15
578 | 8.21577 | 51.92358 | 20.26711 | 9.401336 | 9.580816 | 2.946731 | 3.492422 | 1.485747 | 0.3025521 | 0.2971494 | 0 | 0.2773394 | 0.02521267 | 0 | 0 | 0 | 0 | 0 | 0 | 0 | 0 | 0 | 0 | 0 | 0 | 0 | 0 | 0 | 0 | 0 | 0 | 0 | 0 | 0 | 0 | 0 | 0.9319664 | 12.03534 | 0.05019887 | 0.1578003 | -11.02955 | 2.098315 | 23.75953 | 5.803167 | 1.002778e-13
579 | 8.458331 | 48.99555 | 27.02345 | 19.6371 | 0.3128504 | 0 | 2.549151 | 0 | 0.2085669 | 0.2048425 | 0 | 0.1433897 | 0 | 0 | 0 | 0 | 0 | 0.9250951 | 0 | 0 | 0 | 0 | 0 | 0 | 0 | 0 | 0 | 0 | 0 | 0 | 0 | 0 | 0 | 0 | 0 | 0 | 1.027749 | 10.08186 | 0.03129453 | 0.1200331 | -7.80017 | 2.397401 | 29.5726 | 10.60096 | 4.81e-15
580 | 7.946 | 17.2 | 21.5 | 50.3 | 0 | 7.9 | 3.1 | 0 | 0 | 0 | 0 | 0 | 0 | 0 | 0 | 0 | 0 | 0 | 0 | 0 | 0 | 0 | 0 | 0 | 0 | 0 | 0 | 0 | 0 | 0 | 0 | 0 | 0 | 0 | 0 | 0 | 0.9319664 | 10.70097 | 0.05032303 | 0.1263605 | -11.808968 | 1.665365 | 24.6 | 6.935484 | 6.725e-13
581 | 8.102 | 34.3 | 21.3 | 33.5 | 0 | 5.2 | 5.7 | 0 | 0 | 0 | 0 | 0 | 0 | 0 | 0 | 0 | 0 | 0 | 0 | 0 | 0 | 0 | 0 | 0 | 0 | 0 | 0 | 0 | 0 | 0 | 0 | 0 | 0 | 0 | 0 | 0 | 0.9319664 | 11.47171 | 0.04869402 | 0.1262326 | -11.958568 | 1.730276 | 27 | 3.736842 | 3.077778e-13
582 | 8.241 | 50.6 | 21 | 17.4 | 0 | 2.5 | 8.5 | 0 | 0 | 0 | 0 | 0 | 0 | 0 | 0 | 0 | 0 | 0 | 0 | 0 | 0 | 0 | 0 | 0 | 0 | 0 | 0 | 0 | 0 | 0 | 0 | 0 | 0 | 0 | 0 | 0 | 0.9319664 | 10.62914 | 0.04727607 | 0.1257116 | -11.84304 | 1.586653 | 29.5 | 2.470588 | 1.019444e-14
583 | 8.55273 | 54.298 | 15 | 18.5 | 5 | 3.6 | 3 | 0 | 0 | 0 | 0 | 0.027 | 0.015 | 0 | 0 | 0 | 0 | 0 | 0 | 0 | 0 | 0.06 | 0 | 0 | 0 | 0.5 | 0 | 0 | 0 | 0 | 0 | 0 | 0 | 0 | 0 | 0 | 1.14455 | 11.11967 | 0.04748894 | 0.1390176 | -10.32405 | 1.993261 | 18 | 5 | 1.633202e-16
584 | 8.55273 | 54.298 | 15 | 18.5 | 5 | 3.6 | 3 | 0 | 0 | 0 | 0 | 0.027 | 0.015 | 0 | 0 | 0 | 0 | 0 | 0 | 0 | 0 | 0.06 | 0 | 0 | 0 | 0.5 | 0 | 0 | 0 | 0 | 0 | 0 | 0 | 0 | 0 | 0 | 1.08182 | 11.11967 | 0.04748894 | 0.1390176 | -10.32405 | 1.993261 | 18 | 5 | 8.267801e-16
585 | 8.55273 | 54.298 | 15 | 18.5 | 5 | 3.6 | 3 | 0 | 0 | 0 | 0 | 0.027 | 0.015 | 0 | 0 | 0 | 0 | 0 | 0 | 0 | 0 | 0.06 | 0 | 0 | 0 | 0.5 | 0 | 0 | 0 | 0 | 0 | 0 | 0 | 0 | 0 | 0 | 1.02636 | 11.11967 | 0.04748894 | 0.1390176 | -10.32405 | 1.993261 | 18 | 5 | 3.495264e-15
586 | 8.55273 | 54.298 | 15 | 18.5 | 5 | 3.6 | 3 | 0 | 0 | 0 | 0 | 0.027 | 0.015 | 0 | 0 | 0 | 0 | 0 | 0 | 0 | 0 | 0.06 | 0 | 0 | 0 | 0.5 | 0 | 0 | 0 | 0 | 0 | 0 | 0 | 0 | 0 | 0 | 0.977273 | 11.11967 | 0.04748894 | 0.1390176 | -10.32405 | 1.993261 | 18 | 5 | 1.691453e-14
587 | 8.55273 | 54.298 | 15 | 18.5 | 5 | 3.6 | 3 | 0 | 0 | 0 | 0 | 0.027 | 0.015 | 0 | 0 | 0 | 0 | 0 | 0 | 0 | 0 | 0.06 | 0 | 0 | 0 | 0.5 | 0 | 0 | 0 | 0 | 0 | 0 | 0 | 0 | 0 | 0 | 0.932727 | 11.11967 | 0.04748894 | 0.1390176 | -10.32405 | 1.993261 | 18 | 5 | 1.227807e-13
588 | 8.55273 | 54.298 | 15 | 18.5 | 5 | 3.6 | 3 | 0 | 0 | 0 | 0 | 0.027 | 0.015 | 0 | 0 | 0 | 0 | 0 | 0 | 0 | 0 | 0.06 | 0 | 0 | 0 | 0.5 | 0 | 0 | 0 | 0 | 0 | 0 | 0 | 0 | 0 | 0 | 0.89 | 11.11967 | 0.04748894 | 0.1390176 | -10.32405 | 1.993261 | 18 | 5 | 9.752815e-13
589 | 8.55273 | 54.298 | 15 | 18.5 | 5 | 3.6 | 3 | 0 | 0 | 0 | 0 | 0.027 | 0.015 | 0 | 0 | 0 | 0 | 0 | 0 | 0 | 0 | 0.06 | 0 | 0 | 0 | 0.5 | 0 | 0 | 0 | 0 | 0 | 0 | 0 | 0 | 0 | 0 | 0.852727 | 11.11967 | 0.04748894 | 0.1390176 | -10.32405 | 1.993261 | 18 | 5 | 3.443182e-12
590 | 8.55273 | 54.298 | 15 | 18.5 | 5 | 3.6 | 3 | 0 | 0 | 0 | 0 | 0.027 | 0.015 | 0 | 0 | 0 | 0 | 0 | 0 | 0 | 0 | 0.06 | 0 | 0 | 0 | 0.5 | 0 | 0 | 0 | 0 | 0 | 0 | 0 | 0 | 0 | 0 | 1.02636 | 11.11967 | 0.04748894 | 0.1390176 | -10.32405 | 1.993261 | 18 | 5 | 4.185429e-15
591 | 8.55273 | 54.298 | 15 | 18.5 | 5 | 3.6 | 3 | 0 | 0 | 0 | 0 | 0.027 | 0.015 | 0 | 0 | 0 | 0 | 0 | 0 | 0 | 0 | 0.06 | 0 | 0 | 0 | 0.5 | 0 | 0 | 0 | 0 | 0 | 0 | 0 | 0 | 0 | 0 | 0.977273 | 11.11967 | 0.04748894 | 0.1390176 | -10.32405 | 1.993261 | 18 | 5 | 3.80566e-14
592 | 8.55273 | 54.298 | 15 | 18.5 | 5 | 3.6 | 3 | 0 | 0 | 0 | 0 | 0.027 | 0.015 | 0 | 0 | 0 | 0 | 0 | 0 | 0 | 0 | 0.06 | 0 | 0 | 0 | 0.5 | 0 | 0 | 0 | 0 | 0 | 0 | 0 | 0 | 0 | 0 | 0.931818 | 11.11967 | 0.04748894 | 0.1390176 | -10.32405 | 1.993261 | 18 | 5 | 2.205363e-13
593 | 8.47895 | 55.155 | 18 | 15 | 3 | 5 | 2.5 | 0 | 0 | 0 | 0 | 0.02 | 0.035 | 0 | 0 | 1.25 | 0 | 0 | 0 | 0 | 0 | 0.04 | 0 | 0 | 0 | 0 | 0 | 0 | 0 | 0 | 0 | 0 | 0 | 0 | 0 | 0 | 0.785455 | 11.06606 | 0.04658094 | 0.1346569 | -10.81869144 | 1.909561 | 20.5 | 7.2 | 3.275066e-11
594 | 8.355109 | 52.18213 | 20.79363 | 0 | 3.213962 | 1.135887 | 1.126587 | 18.05804 | 0.02086988 | 0.1229832 | 0 | 0.1147844 | 0 | 0 | 0 | 0 | 0 | 3.227539 | 0 | 0.003587011 | 0 | 0 | 0 | 0 | 0 | 0 | 0 | 0 | 0 | 0 | 0 | 0 | 0 | 0 | 0 | 0 | 0.977273 | 10.94043 | 0.04003506 | 0.1291223 | -9.272914 | 2.246916 | 21.92021 | 18.45718 | 6.534615e-14
595 | 8.355109 | 52.18213 | 20.79363 | 0 | 3.213962 | 1.135887 | 1.126587 | 18.05804 | 0.02086988 | 0.1229832 | 0 | 0.1147844 | 0 | 0 | 0 | 0 | 0 | 3.227539 | 0 | 0.003587011 | 0 | 0 | 0 | 0 | 0 | 0 | 0 | 0 | 0 | 0 | 0 | 0 | 0 | 0 | 0 | 0 | 0.89 | 10.94043 | 0.04003506 | 0.1291223 | -9.272914 | 2.246916 | 21.92021 | 18.45718 | 2.205363e-13
596 | 8.355109 | 52.18213 | 20.79363 | 0 | 3.213962 | 1.135887 | 1.126587 | 18.05804 | 0.02086988 | 0.1229832 | 0 | 0.1147844 | 0 | 0 | 0 | 0 | 0 | 3.227539 | 0 | 0.003587011 | 0 | 0 | 0 | 0 | 0 | 0 | 0 | 0 | 0 | 0 | 0 | 0 | 0 | 0 | 0 | 0 | 0.852727 | 10.94043 | 0.04003506 | 0.1291223 | -9.272914 | 2.246916 | 21.92021 | 18.45718 | 2.889815e-13
597 | 8.499356 | 63.25502 | 26.64376 | 0.3173329 | 1.475117 | 0 | 0.9245748 | 0.4457771 | 0.5673527 | 0.8915543 | 0 | 0.5200733 | 0 | 0 | 0.02948447 | 4.884167 | 0 | 0.03355312 | 0.01223702 | 0 | 0 | 0 | 0 | 0 | 0 | 0 | 0 | 0 | 0 | 0 | 0 | 0 | 0 | 0 | 0 | 0 | 1.027749 | 8.666564 | 0.03986315 | 0.1335014 | -8.406752 | 2.029999 | 27.56833 | 28.81731 | 1.74e-15
598 | 8.355109 | 52.18213 | 20.79363 | 0 | 3.213962 | 1.135887 | 1.126587 | 18.05804 | 0.02086988 | 0.1229832 | 0 | 0.1147844 | 0 | 0 | 0 | 0 | 0 | 3.227539 | 0 | 0.003587011 | 0 | 0 | 0 | 0 | 0 | 0 | 0 | 0 | 0 | 0 | 0 | 0 | 0 | 0 | 0 | 0 | 0.785455 | 10.94043 | 0.04003506 | 0.1291223 | -9.272914 | 2.246916 | 21.92021 | 18.45718 | 4.912471e-11
599 | 8.355109 | 52.18213 | 20.79363 | 0 | 3.213962 | 1.135887 | 1.126587 | 18.05804 | 0.02086988 | 0.1229832 | 0 | 0.1147844 | 0 | 0 | 0 | 0 | 0 | 3.227539 | 0 | 0.003587011 | 0 | 0 | 0 | 0 | 0 | 0 | 0 | 0 | 0 | 0 | 0 | 0 | 0 | 0 | 0 | 0 | 0.726364 | 10.94043 | 0.04003506 | 0.1291223 | -9.272914 | 2.246916 | 21.92021 | 18.45718 | 9.230389e-11
600 | 8.355109 | 52.18213 | 20.79363 | 0 | 3.213962 | 1.135887 | 1.126587 | 18.05804 | 0.02086988 | 0.1229832 | 0 | 0.1147844 | 0 | 0 | 0 | 0 | 0 | 3.227539 | 0 | 0.003587011 | 0 | 0 | 0 | 0 | 0 | 0 | 0 | 0 | 0 | 0 | 0 | 0 | 0 | 0 | 0 | 0 | 0.679091 | 10.94043 | 0.04003506 | 0.1291223 | -9.272914 | 2.246916 | 21.92021 | 18.45718 | 1.814262e-10
601 | 8.355109 | 52.18213 | 20.79363 | 0 | 3.213962 | 1.135887 | 1.126587 | 18.05804 | 0.02086988 | 0.1229832 | 0 | 0.1147844 | 0 | 0 | 0 | 0 | 0 | 3.227539 | 0 | 0.003587011 | 0 | 0 | 0 | 0 | 0 | 0 | 0 | 0 | 0 | 0 | 0 | 0 | 0 | 0 | 0 | 0 | 0.636364 | 10.94043 | 0.04003506 | 0.1291223 | -9.272914 | 2.246916 | 21.92021 | 18.45718 | 2.707759e-09
602 | 8.186143 | 51.1674 | 15.71611 | 15.69836 | 4.952957 | 3.972684 | 8.071485 | 0 | 0 | 0 | 0 | 0.2724126 | 0.1485887 | 0 | 0 | 0 | 0 | 0 | 0 | 0 | 0 | 0 | 0 | 0 | 0 | 0 | 0 | 0 | 0 | 0 | 0 | 0 | 0 | 0 | 0 | 0 | 0.978182 | 11.89115 | 0.05755842 | 0.1489904 | -13.48855 | 1.601692 | 23.7876 | 1.947115 | 2.776387e-14
603 | 8.186143 | 51.1674 | 15.71611 | 15.69836 | 4.952957 | 3.972684 | 8.071485 | 0 | 0 | 0 | 0 | 0.2724126 | 0.1485887 | 0 | 0 | 0 | 0 | 0 | 0 | 0 | 0 | 0 | 0 | 0 | 0 | 0 | 0 | 0 | 0 | 0 | 0 | 0 | 0 | 0 | 0 | 0 | 0.851818 | 11.89115 | 0.05755842 | 0.1489904 | -13.48855 | 1.601692 | 23.7876 | 1.947115 | 1.600848e-12
604 | 8.186143 | 51.1674 | 15.71611 | 15.69836 | 4.952957 | 3.972684 | 8.071485 | 0 | 0 | 0 | 0 | 0.2724126 | 0.1485887 | 0 | 0 | 0 | 0 | 0 | 0 | 0 | 0 | 0 | 0 | 0 | 0 | 0 | 0 | 0 | 0 | 0 | 0 | 0 | 0 | 0 | 0 | 0 | 0.785455 | 11.89115 | 0.05755842 | 0.1489904 | -13.48855 | 1.601692 | 23.7876 | 1.947115 | 1.271598e-11
605 | 8.436978 | 55.43016 | 20.96988 | 12.79518 | 4.066887 | 3.494981 | 2.89954 | 0 | 0 | 0 | 0 | 0.2795985 | 0.03304345 | 0 | 0 | 0 | 0 | 0 | 0 | 0 | 0 | 0.03072511 | 0 | 0 | 0 | 0 | 0 | 0 | 0 | 0 | 0 | 0 | 0 | 0 | 0 | 0 | 0.977273 | 10.72004 | 0.047548 | 0.141584 | -10.55463 | 1.898084 | 23.86942 | 7.232143 | 1.545717e-14
606 | 8.436978 | 55.43016 | 20.96988 | 12.79518 | 4.066887 | 3.494981 | 2.89954 | 0 | 0 | 0 | 0 | 0.2795985 | 0.03304345 | 0 | 0 | 0 | 0 | 0 | 0 | 0 | 0 | 0.03072511 | 0 | 0 | 0 | 0 | 0 | 0 | 0 | 0 | 0 | 0 | 0 | 0 | 0 | 0 | 0.851818 | 10.72004 | 0.047548 | 0.141584 | -10.55463 | 1.898084 | 23.86942 | 7.232143 | 2.097684e-12
607 | 8.436978 | 55.43016 | 20.96988 | 12.79518 | 4.066887 | 3.494981 | 2.89954 | 0 | 0 | 0 | 0 | 0.2795985 | 0.03304345 | 0 | 0 | 0 | 0 | 0 | 0 | 0 | 0 | 0.03072511 | 0 | 0 | 0 | 0 | 0 | 0 | 0 | 0 | 0 | 0 | 0 | 0 | 0 | 0 | 0.787273 | 10.72004 | 0.047548 | 0.141584 | -10.55463 | 1.898084 | 23.86942 | 7.232143 | 1.74301e-11
608 | 8.455 | 39.5 | 10.7 | 38.6 | 0 | 5.3 | 5.9 | 0 | 0 | 0 | 0 | 0 | 0 | 0 | 0 | 0 | 0 | 0 | 0 | 0 | 0 | 0 | 0 | 0 | 0 | 0 | 0 | 0 | 0 | 0 | 0 | 0 | 0 | 0 | 0 | 0 | 0.9319664 | 10.77619 | 0.04924655 | 0.11781 | -11.63466 | 1.626861 | 16.6 | 1.813559 | 1.855556e-12
609 | 8.45 | 54.8 | 16.1 | 18.4 | 0 | 2.7 | 8 | 0 | 0 | 0 | 0 | 0 | 0 | 0 | 0 | 0 | 0 | 0 | 0 | 0 | 0 | 0 | 0 | 0 | 0 | 0 | 0 | 0 | 0 | 0 | 0 | 0 | 0 | 0 | 0 | 0 | 0.9319664 | 10.2654 | 0.04694731 | 0.121502 | -11.44498 | 1.570096 | 24.1 | 2.0125 | 1.679722e-13
610 | 8.301 | 36.8 | 16.1 | 36.5 | 0 | 5.2 | 5.4 | 0 | 0 | 0 | 0 | 0 | 0 | 0 | 0 | 0 | 0 | 0 | 0 | 0 | 0 | 0 | 0 | 0 | 0 | 0 | 0 | 0 | 0 | 0 | 0 | 0 | 0 | 0 | 0 | 0 | 0.9319664 | 11.15026 | 0.04822551 | 0.1219152 | -11.569816 | 1.719103 | 21.5 | 2.981481 | 4.488889e-13
611 | 8.355109 | 52.18213 | 20.79363 | 0 | 3.213962 | 1.135887 | 1.126587 | 18.05804 | 0.02086988 | 0.1229832 | 0 | 0.1147844 | 0 | 0 | 0 | 0 | 0 | 3.227539 | 0 | 0.003587011 | 0 | 0 | 0 | 0 | 0 | 0 | 0 | 0 | 0 | 0 | 0 | 0 | 0 | 0 | 0 | 0 | 0.818182 | 10.94043 | 0.04003506 | 0.1291223 | -9.272914 | 2.246916 | 21.92021 | 18.45718 | 2.005257e-12
612 | 8.602 | 58.2 | 10.8 | 19.6 | 0 | 2.8 | 8.6 | 0 | 0 | 0 | 0 | 0 | 0 | 0 | 0 | 0 | 0 | 0 | 0 | 0 | 0 | 0 | 0 | 0 | 0 | 0 | 0 | 0 | 0 | 0 | 0 | 0 | 0 | 0 | 0 | 0 | 0.9319664 | 9.859683 | 0.04819395 | 0.1171882 | -11.425536 | 1.48642 | 19.4 | 1.255814 | 5.361111e-12
613 | 8.127 | 18.3 | 16.2 | 54.7 | 0 | 7.8 | 3 | 0 | 0 | 0 | 0 | 0 | 0 | 0 | 0 | 0 | 0 | 0 | 0 | 0 | 0 | 0 | 0 | 0 | 0 | 0 | 0 | 0 | 0 | 0 | 0 | 0 | 0 | 0 | 0 | 0 | 0.9319664 | 10.308 | 0.04994792 | 0.1225322 | -11.584152 | 1.616106 | 19.2 | 5.4 | 1.357222e-12
614 | 8.445854 | 48.8151 | 26.48435 | 19.75849 | 0.3116981 | 0 | 2.75141 | 0.102044 | 0.2077988 | 0.4081761 | 0 | 0.1428616 | 0.002077988 | 0 | 0.001799832 | 0 | 0.01673522 | 0.9831339 | 0.008963868 | 0.005357312 | 0 | 0 | 0 | 0 | 0 | 0 | 0 | 0 | 0 | 0 | 0 | 0 | 0 | 0 | 0 | 0 | 1.027749 | 10.30561 | 0.03278637 | 0.1210815 | -8.259422 | 2.309686 | 29.23576 | 9.62574 | 6.34e-15
615 | 8.458331 | 48.99555 | 27.02345 | 19.6371 | 0.3128504 | 0 | 2.549151 | 0 | 0.2085669 | 0.2048425 | 0 | 0.1433897 | 0 | 0 | 0 | 0 | 0 | 0.9250951 | 0 | 0 | 0 | 0 | 0 | 0 | 0 | 0 | 0 | 0 | 0 | 0 | 0 | 0 | 0 | 0 | 0 | 0 | 1.027749 | 10.08186 | 0.03129453 | 0.1200331 | -7.80017 | 2.397401 | 29.5726 | 10.60096 | 5.19e-15
616 | 8.458331 | 48.99555 | 27.02345 | 19.6371 | 0.3128504 | 0 | 2.549151 | 0 | 0.2085669 | 0.2048425 | 0 | 0.1433897 | 0 | 0 | 0 | 0 | 0 | 0.9250951 | 0 | 0 | 0 | 0 | 0 | 0 | 0 | 0 | 0 | 0 | 0 | 0 | 0 | 0 | 0 | 0 | 0 | 0 | 0.9775171 | 10.08186 | 0.03129453 | 0.1200331 | -7.80017 | 2.397401 | 29.5726 | 10.60096 | 1.63e-14
617 | 8.458331 | 48.99555 | 27.02345 | 19.6371 | 0.3128504 | 0 | 2.549151 | 0 | 0.2085669 | 0.2048425 | 0 | 0.1433897 | 0 | 0 | 0 | 0 | 0 | 0.9250951 | 0 | 0 | 0 | 0 | 0 | 0 | 0 | 0 | 0 | 0 | 0 | 0 | 0 | 0 | 0 | 0 | 0 | 0 | 0.9775171 | 10.08186 | 0.03129453 | 0.1200331 | -7.80017 | 2.397401 | 29.5726 | 10.60096 | 1.97e-14
618 | 8.25 | 75 | 0 | 0 | 0 | 0 | 25 | 0 | 0 | 0 | 0 | 0 | 0 | 0 | 0 | 0 | 0 | 0 | 0 | 0 | 0 | 0 | 0 | 0 | 0 | 0 | 0 | 0 | 0 | 0 | 0 | 0 | 0 | 0 | 0 | 0 | 0.5420197 | 4.675254 | 0.06231363 | 0.1299038 | -16.5 | 0.4333765 | 25 | 0 | 2.700225e-11
619 | 8.25 | 75 | 0 | 0 | 0 | 0 | 25 | 0 | 0 | 0 | 0 | 0 | 0 | 0 | 0 | 0 | 0 | 0 | 0 | 0 | 0 | 0 | 0 | 0 | 0 | 0 | 0 | 0 | 0 | 0 | 0 | 0 | 0 | 0 | 0 | 0 | 0.5425779 | 4.675254 | 0.06231363 | 0.1299038 | -16.5 | 0.4333765 | 25 | 0 | 1.260085e-11
620 | 8.25 | 75 | 0 | 0 | 0 | 0 | 25 | 0 | 0 | 0 | 0 | 0 | 0 | 0 | 0 | 0 | 0 | 0 | 0 | 0 | 0 | 0 | 0 | 0 | 0 | 0 | 0 | 0 | 0 | 0 | 0 | 0 | 0 | 0 | 0 | 0 | 0.6082992 | 4.675254 | 0.06231363 | 0.1299038 | -16.5 | 0.4333765 | 25 | 0 | 7.166383e-13
621 | 8.25 | 75 | 0 | 0 | 0 | 0 | 25 | 0 | 0 | 0 | 0 | 0 | 0 | 0 | 0 | 0 | 0 | 0 | 0 | 0 | 0 | 0 | 0 | 0 | 0 | 0 | 0 | 0 | 0 | 0 | 0 | 0 | 0 | 0 | 0 | 0 | 0.6478588 | 4.675254 | 0.06231363 | 0.1299038 | -16.5 | 0.4333765 | 25 | 0 | 8.226214e-14
622 | 6.3 | 33 | 33 | 0 | 0 | 0 | 34 | 0 | 0 | 0 | 0 | 0 | 0 | 0 | 0 | 0 | 0 | 0 | 0 | 0 | 0 | 0 | 0 | 0 | 0 | 0 | 0 | 0 | 0 | 0 | 0 | 0 | 0 | 0 | 0 | 0 | 0.5743271 | 9.133034 | 0.06671177 | 0.1310906 | -17.4108 | 0.843033 | 67 | 0.9705882 | 1.036812e-11
623 | 6.3 | 33 | 33 | 0 | 0 | 0 | 34 | 0 | 0 | 0 | 0 | 0 | 0 | 0 | 0 | 0 | 0 | 0 | 0 | 0 | 0 | 0 | 0 | 0 | 0 | 0 | 0 | 0 | 0 | 0 | 0 | 0 | 0 | 0 | 0 | 0 | 0.5748795 | 9.133034 | 0.06671177 | 0.1310906 | -17.4108 | 0.843033 | 67 | 0.9705882 | 5.047775e-12
624 | 6.3 | 33 | 33 | 0 | 0 | 0 | 34 | 0 | 0 | 0 | 0 | 0 | 0 | 0 | 0 | 0 | 0 | 0 | 0 | 0 | 0 | 0 | 0 | 0 | 0 | 0 | 0 | 0 | 0 | 0 | 0 | 0 | 0 | 0 | 0 | 0 | 0.5735392 | 9.133034 | 0.06671177 | 0.1310906 | -17.4108 | 0.843033 | 67 | 0.9705882 | 4.086015e-12
625 | 8.25 | 75 | 0 | 0 | 0 | 0 | 25 | 0 | 0 | 0 | 0 | 0 | 0 | 0 | 0 | 0 | 0 | 0 | 0 | 0 | 0 | 0 | 0 | 0 | 0 | 0 | 0 | 0 | 0 | 0 | 0 | 0 | 0 | 0 | 0 | 0 | 0.648106 | 4.675254 | 0.06231363 | 0.1299038 | -16.5 | 0.4333765 | 25 | 0 | 5.076916e-13
626 | 6.3 | 33 | 33 | 0 | 0 | 0 | 34 | 0 | 0 | 0 | 0 | 0 | 0 | 0 | 0 | 0 | 0 | 0 | 0 | 0 | 0 | 0 | 0 | 0 | 0 | 0 | 0 | 0 | 0 | 0 | 0 | 0 | 0 | 0 | 0 | 0 | 0.59039 | 9.133034 | 0.06671177 | 0.1310906 | -17.4108 | 0.843033 | 67 | 0.9705882 | 1.984723e-12
627 | 8.455 | 39.5 | 10.7 | 38.6 | 0 | 5.3 | 5.9 | 0 | 0 | 0 | 0 | 0 | 0 | 0 | 0 | 0 | 0 | 0 | 0 | 0 | 0 | 0 | 0 | 0 | 0 | 0 | 0 | 0 | 0 | 0 | 0 | 0 | 0 | 0 | 0 | 0 | 0.9319664 | 10.77619 | 0.04924655 | 0.11781 | -11.63466 | 1.626861 | 16.6 | 1.813559 | 1.855556e-12
628 | 8.354 | 27.2 | 10.9 | 50.7 | 0 | 8.1 | 3.1 | 0 | 0 | 0 | 0 | 0 | 0 | 0 | 0 | 0 | 0 | 0 | 0 | 0 | 0 | 0 | 0 | 0 | 0 | 0 | 0 | 0 | 0 | 0 | 0 | 0 | 0 | 0 | 0 | 0 | 0.9319664 | 10.40382 | 0.05083986 | 0.1202826 | -12.018536 | 1.549923 | 14 | 3.516129 | 1.016667e-11
629 | 6.3 | 33 | 33 | 0 | 0 | 0 | 34 | 0 | 0 | 0 | 0 | 0 | 0 | 0 | 0 | 0 | 0 | 0 | 0 | 0 | 0 | 0 | 0 | 0 | 0 | 0 | 0 | 0 | 0 | 0 | 0 | 0 | 0 | 0 | 0 | 0 | 0.5917432 | 9.133034 | 0.06671177 | 0.1310906 | -17.4108 | 0.843033 | 67 | 0.9705882 | 2.96688e-12
630 | 6.5 | 50 | 0 | 0 | 0 | 0 | 50 | 0 | 0 | 0 | 0 | 0 | 0 | 0 | 0 | 0 | 0 | 0 | 0 | 0 | 0 | 0 | 0 | 0 | 0 | 0 | 0 | 0 | 0 | 0 | 0 | 0 | 0 | 0 | 0 | 0 | 0.6089841 | 5.762826 | 0.06945482 | 0.15 | -22 | 0.3486016 | 50 | 0 | 9.844644e-13
631 | 6.5 | 50 | 0 | 0 | 0 | 0 | 50 | 0 | 0 | 0 | 0 | 0 | 0 | 0 | 0 | 0 | 0 | 0 | 0 | 0 | 0 | 0 | 0 | 0 | 0 | 0 | 0 | 0 | 0 | 0 | 0 | 0 | 0 | 0 | 0 | 0 | 0.5171664 | 5.762826 | 0.06945482 | 0.15 | -22 | 0.3486016 | 50 | 0 | 5.333349e-11
632 | 6.5 | 50 | 0 | 0 | 0 | 0 | 50 | 0 | 0 | 0 | 0 | 0 | 0 | 0 | 0 | 0 | 0 | 0 | 0 | 0 | 0 | 0 | 0 | 0 | 0 | 0 | 0 | 0 | 0 | 0 | 0 | 0 | 0 | 0 | 0 | 0 | 0.4913061 | 5.762826 | 0.06945482 | 0.15 | -22 | 0.3486016 | 50 | 0 | 1.827006e-10
633 | 6.5 | 50 | 0 | 0 | 0 | 0 | 50 | 0 | 0 | 0 | 0 | 0 | 0 | 0 | 0 | 0 | 0 | 0 | 0 | 0 | 0 | 0 | 0 | 0 | 0 | 0 | 0 | 0 | 0 | 0 | 0 | 0 | 0 | 0 | 0 | 0 | 0.6460622 | 5.762826 | 0.06945482 | 0.15 | -22 | 0.3486016 | 50 | 0 | 1.457136e-13
634 | 6.5 | 50 | 0 | 0 | 0 | 0 | 50 | 0 | 0 | 0 | 0 | 0 | 0 | 0 | 0 | 0 | 0 | 0 | 0 | 0 | 0 | 0 | 0 | 0 | 0 | 0 | 0 | 0 | 0 | 0 | 0 | 0 | 0 | 0 | 0 | 0 | 0.4892993 | 5.762826 | 0.06945482 | 0.15 | -22 | 0.3486016 | 50 | 0 | 2.850231e-10
635 | 6.3 | 33 | 33 | 0 | 0 | 0 | 34 | 0 | 0 | 0 | 0 | 0 | 0 | 0 | 0 | 0 | 0 | 0 | 0 | 0 | 0 | 0 | 0 | 0 | 0 | 0 | 0 | 0 | 0 | 0 | 0 | 0 | 0 | 0 | 0 | 0 | 0.6088694 | 9.133034 | 0.06671177 | 0.1310906 | -17.4108 | 0.843033 | 67 | 0.9705882 | 4.312211e-13
636 | 6.3 | 33 | 33 | 0 | 0 | 0 | 34 | 0 | 0 | 0 | 0 | 0 | 0 | 0 | 0 | 0 | 0 | 0 | 0 | 0 | 0 | 0 | 0 | 0 | 0 | 0 | 0 | 0 | 0 | 0 | 0 | 0 | 0 | 0 | 0 | 0 | 0.6077379 | 9.133034 | 0.06671177 | 0.1310906 | -17.4108 | 0.843033 | 67 | 0.9705882 | 1.269404e-12
637 | 6.3 | 33 | 33 | 0 | 0 | 0 | 34 | 0 | 0 | 0 | 0 | 0 | 0 | 0 | 0 | 0 | 0 | 0 | 0 | 0 | 0 | 0 | 0 | 0 | 0 | 0 | 0 | 0 | 0 | 0 | 0 | 0 | 0 | 0 | 0 | 0 | 0.6077706 | 9.133034 | 0.06671177 | 0.1310906 | -17.4108 | 0.843033 | 67 | 0.9705882 | 1.602138e-12
638 | 6.5 | 50 | 0 | 0 | 0 | 0 | 50 | 0 | 0 | 0 | 0 | 0 | 0 | 0 | 0 | 0 | 0 | 0 | 0 | 0 | 0 | 0 | 0 | 0 | 0 | 0 | 0 | 0 | 0 | 0 | 0 | 0 | 0 | 0 | 0 | 0 | 0.4906342 | 5.762826 | 0.06945482 | 0.15 | -22 | 0.3486016 | 50 | 0 | 2.074579e-10
639 | 8.301 | 36.8 | 16.1 | 36.5 | 0 | 5.2 | 5.4 | 0 | 0 | 0 | 0 | 0 | 0 | 0 | 0 | 0 | 0 | 0 | 0 | 0 | 0 | 0 | 0 | 0 | 0 | 0 | 0 | 0 | 0 | 0 | 0 | 0 | 0 | 0 | 0 | 0 | 0.9319664 | 11.15026 | 0.04822551 | 0.1219152 | -11.569816 | 1.719103 | 21.5 | 2.981481 | 4.488889e-13
640 | 8.0991 | 28.33 | 0 | 28.33 | 0 | 0 | 15 | 28.33 | 0 | 0 | 0 | 0 | 0 | 0 | 0 | 0 | 0 | 0 | 0 | 0 | 0 | 0 | 0 | 0 | 0 | 0 | 0 | 0 | 0 | 0 | 0 | 0 | 0 | 0 | 0 | 0 | 0.9775171 | 11.27797 | 0.05222379 | 0.09882682 | -9.80206668 | 1.891103 | 15 | 0 | 5.770363e-12
641 | 7.35 | 20 | 25 | 20 | 0 | 0 | 15 | 20 | 0 | 0 | 0 | 0 | 0 | 0 | 0 | 0 | 0 | 0 | 0 | 0 | 0 | 0 | 0 | 0 | 0 | 0 | 0 | 0 | 0 | 0 | 0 | 0 | 0 | 0 | 0 | 0 | 0.8525149 | 13.27583 | 0.05192627 | 0.1175362 | -10.62 | 2.183322 | 40 | 1.666667 | 4.98188e-12
642 | 7.35 | 20 | 25 | 20 | 0 | 0 | 15 | 20 | 0 | 0 | 0 | 0 | 0 | 0 | 0 | 0 | 0 | 0 | 0 | 0 | 0 | 0 | 0 | 0 | 0 | 0 | 0 | 0 | 0 | 0 | 0 | 0 | 0 | 0 | 0 | 0 | 1.083424 | 13.27583 | 0.05192627 | 0.1175362 | -10.62 | 2.183322 | 40 | 1.666667 | 3.297182e-10
643 | 8.25 | 25 | 25 | 25 | 0 | 0 | 0 | 25 | 0 | 0 | 0 | 0 | 0 | 0 | 0 | 0 | 0 | 0 | 0 | 0 | 0 | 0 | 0 | 0 | 0 | 0 | 0 | 0 | 0 | 0 | 0 | 0 | 0 | 0 | 0 | 0 | 0.8525149 | 11.52565 | 0.003021159 | 0.0966954 | -3.75 | 5.753298 | 25 | 0 | 9.459588e-10
644 | 8.25 | 25 | 25 | 25 | 0 | 0 | 0 | 25 | 0 | 0 | 0 | 0 | 0 | 0 | 0 | 0 | 0 | 0 | 0 | 0 | 0 | 0 | 0 | 0 | 0 | 0 | 0 | 0 | 0 | 0 | 0 | 0 | 0 | 0 | 0 | 0 | 0.9775171 | 11.52565 | 0.003021159 | 0.0966954 | -3.75 | 5.753298 | 25 | 0 | 7.461982e-14
645 | 8.25 | 25 | 25 | 25 | 0 | 0 | 0 | 25 | 0 | 0 | 0 | 0 | 0 | 0 | 0 | 0 | 0 | 0 | 0 | 0 | 0 | 0 | 0 | 0 | 0 | 0 | 0 | 0 | 0 | 0 | 0 | 0 | 0 | 0 | 0 | 0 | 1.083424 | 11.52565 | 0.003021159 | 0.0966954 | -3.75 | 5.753298 | 25 | 0 | 6.87145e-11
646 | 8.0991 | 28.33 | 0 | 28.33 | 0 | 0 | 15 | 28.33 | 0 | 0 | 0 | 0 | 0 | 0 | 0 | 0 | 0 | 0 | 0 | 0 | 0 | 0 | 0 | 0 | 0 | 0 | 0 | 0 | 0 | 0 | 0 | 0 | 0 | 0 | 0 | 0 | 0.8525149 | 11.27797 | 0.05222379 | 0.09882682 | -9.80206668 | 1.891103 | 15 | 0 | 4.906355e-11
647 | 8.0991 | 28.33 | 0 | 28.33 | 0 | 0 | 15 | 28.33 | 0 | 0 | 0 | 0 | 0 | 0 | 0 | 0 | 0 | 0 | 0 | 0 | 0 | 0 | 0 | 0 | 0 | 0 | 0 | 0 | 0 | 0 | 0 | 0 | 0 | 0 | 0 | 0 | 1.083424 | 11.27797 | 0.05222379 | 0.09882682 | -9.80206668 | 1.891103 | 15 | 0 | 4.347468e-11
648 | 8.12127 | 24.387 | 24.387 | 24.387 | 0 | 0 | 2.439 | 24.387 | 0 | 0 | 0 | 0 | 0 | 0 | 0 | 0 | 0 | 0 | 0 | 0 | 0 | 0 | 0 | 0 | 0 | 0 | 0 | 0.0065 | 0 | 0 | 0 | 0 | 0.0065 | 0 | 0 | 0 | 0.8525149 | 12.20784 | 0.02367166 | 0.1011667 | -5.047108 | 4.472117 | 26.826 | 9.99877 | 1.888889e-11
649 | 8.12127 | 24.387 | 24.387 | 24.387 | 0 | 0 | 2.439 | 24.387 | 0 | 0 | 0 | 0 | 0 | 0 | 0 | 0 | 0 | 0 | 0 | 0 | 0 | 0 | 0 | 0 | 0 | 0 | 0 | 0.0065 | 0 | 0 | 0 | 0 | 0.0065 | 0 | 0 | 0 | 0.9319664 | 12.20784 | 0.02367166 | 0.1011667 | -5.047108 | 4.472117 | 26.826 | 9.99877 | 8.888889e-12
650 | 8.12127 | 24.387 | 24.387 | 24.387 | 0 | 0 | 2.439 | 24.387 | 0 | 0 | 0 | 0 | 0 | 0 | 0 | 0 | 0 | 0 | 0 | 0 | 0 | 0 | 0 | 0 | 0 | 0 | 0 | 0.0065 | 0 | 0 | 0 | 0 | 0.0065 | 0 | 0 | 0 | 0.785546 | 12.20784 | 0.02367166 | 0.1011667 | -5.047108 | 4.472117 | 26.826 | 9.99877 | 4.888889e-11
651 | 8.12127 | 24.387 | 24.387 | 24.387 | 0 | 0 | 2.439 | 24.387 | 0 | 0 | 0 | 0 | 0 | 0 | 0 | 0 | 0 | 0 | 0 | 0 | 0 | 0 | 0 | 0 | 0 | 0 | 0 | 0.0065 | 0 | 0 | 0 | 0 | 0.0065 | 0 | 0 | 0 | 0.7283321 | 12.20784 | 0.02367166 | 0.1011667 | -5.047108 | 4.472117 | 26.826 | 9.99877 | 9.583333e-11
652 | 8.092095 | 14.9160628 | 22.7470939 | 40.2581186 | 4.29067044 | 0.00847868213 | 0.0859528783 | 14.6386606 | 1.95238475 | 0.887672609 | 0 | 0.202743759 | 0 | 0 | 0 | 0 | 0 | 0.00312027424 | 0 | 0.00904076714 | 0 | 0 | 0 | 0 | 0 | 0 | 0 | 0 | 0 | 0 | 0 | 0 | 0 | 0 | 0 | 0 | 0.7283321 | 12.82598 | 0.02908938 | 0.126166 | -5.508531 | 4.447782 | 22.83305 | 264.6461 | 1.66e-11
653 | 8.092095 | 14.9160628 | 22.7470939 | 40.2581186 | 4.29067044 | 0.00847868213 | 0.0859528783 | 14.6386606 | 1.95238475 | 0.887672609 | 0 | 0.202743759 | 0 | 0 | 0 | 0 | 0 | 0.00312027424 | 0 | 0.00904076714 | 0 | 0 | 0 | 0 | 0 | 0 | 0 | 0 | 0 | 0 | 0 | 0 | 0 | 0 | 0 | 0 | 0.785546 | 12.82598 | 0.02908938 | 0.126166 | -5.508531 | 4.447782 | 22.83305 | 264.6461 | 3.2e-12
654 | 8.092095 | 14.9160628 | 22.7470939 | 40.2581186 | 4.29067044 | 0.00847868213 | 0.0859528783 | 14.6386606 | 1.95238475 | 0.887672609 | 0 | 0.202743759 | 0 | 0 | 0 | 0 | 0 | 0.00312027424 | 0 | 0.00904076714 | 0 | 0 | 0 | 0 | 0 | 0 | 0 | 0 | 0 | 0 | 0 | 0 | 0 | 0 | 0 | 0 | 0.8525149 | 12.82598 | 0.02908938 | 0.126166 | -5.508531 | 4.447782 | 22.83305 | 264.6461 | 3.78e-13
655 | 8.092095 | 14.9160628 | 22.7470939 | 40.2581186 | 4.29067044 | 0.00847868213 | 0.0859528783 | 14.6386606 | 1.95238475 | 0.887672609 | 0 | 0.202743759 | 0 | 0 | 0 | 0 | 0 | 0.00312027424 | 0 | 0.00904076714 | 0 | 0 | 0 | 0 | 0 | 0 | 0 | 0 | 0 | 0 | 0 | 0 | 0 | 0 | 0 | 0 | 0.9319664 | 12.82598 | 0.02908938 | 0.126166 | -5.508531 | 4.447782 | 22.83305 | 264.6461 | 1.68e-14
656 | 8.33 | 20 | 2 | 60 | 0 | 0 | 9 | 0 | 0 | 0 | 0 | 0 | 0 | 0 | 0 | 9 | 0 | 0 | 0 | 0 | 0 | 0 | 0 | 0 | 0 | 0 | 0 | 0 | 0 | 0 | 0 | 0 | 0 | 0 | 0 | 0 | 0.8525149 | 9.478406 | 0.04636987 | 0.0954557 | -6.5536 | 2.698747 | 11 | 0.2222222 | 1.695662e-09
657 | 8.21 | 20 | 6 | 56 | 0 | 0 | 9 | 0 | 0 | 0 | 0 | 0 | 0 | 0 | 0 | 9 | 0 | 0 | 0 | 0 | 0 | 0 | 0 | 0 | 0 | 0 | 0 | 0 | 0 | 0 | 0 | 0 | 0 | 0 | 0 | 0 | 0.8525149 | 10.3827 | 0.04640098 | 0.1014185 | -6.9648 | 2.806254 | 15 | 0.6666667 | 1.392482e-10
658 | 8.09 | 20 | 10 | 52 | 0 | 0 | 9 | 0 | 0 | 0 | 0 | 0 | 0 | 0 | 0 | 9 | 0 | 0 | 0 | 0 | 0 | 0 | 0 | 0 | 0 | 0 | 0 | 0 | 0 | 0 | 0 | 0 | 0 | 0 | 0 | 0 | 0.785546 | 11.02119 | 0.04643199 | 0.1063238 | -7.3248 | 2.85722 | 19 | 1.111111 | 2.090402e-10
659 | 8.15 | 20 | 8 | 54 | 0 | 0 | 9 | 0 | 0 | 0 | 0 | 0 | 0 | 0 | 0 | 9 | 0 | 0 | 0 | 0 | 0 | 0 | 0 | 0 | 0 | 0 | 0 | 0 | 0 | 0 | 0 | 0 | 0 | 0 | 0 | 0 | 0.785546 | 10.72603 | 0.04641649 | 0.1039932 | -7.1512 | 2.835845 | 17 | 0.8888889 | 2.692512e-10
660 | 8.21 | 20 | 6 | 56 | 0 | 0 | 9 | 0 | 0 | 0 | 0 | 0 | 0 | 0 | 0 | 9 | 0 | 0 | 0 | 0 | 0 | 0 | 0 | 0 | 0 | 0 | 0 | 0 | 0 | 0 | 0 | 0 | 0 | 0 | 0 | 0 | 0.785546 | 10.3827 | 0.04640098 | 0.1014185 | -6.9648 | 2.806254 | 15 | 0.6666667 | 1.503711e-09
661 | 8.27 | 20 | 4 | 58 | 0 | 0 | 9 | 0 | 0 | 0 | 0 | 0 | 0 | 0 | 0 | 9 | 0 | 0 | 0 | 0 | 0 | 0 | 0 | 0 | 0 | 0 | 0 | 0 | 0 | 0 | 0 | 0 | 0 | 0 | 0 | 0 | 0.785546 | 9.976921 | 0.04638544 | 0.09858047 | -6.7656 | 2.763825 | 13 | 0.4444444 | 1.508902e-09
662 | 8.27 | 20 | 4 | 58 | 0 | 0 | 9 | 0 | 0 | 0 | 0 | 0 | 0 | 0 | 0 | 9 | 0 | 0 | 0 | 0 | 0 | 0 | 0 | 0 | 0 | 0 | 0 | 0 | 0 | 0 | 0 | 0 | 0 | 0 | 0 | 0 | 0.8525149 | 9.976921 | 0.04638544 | 0.09858047 | -6.7656 | 2.763825 | 13 | 0.4444444 | 2.076297e-10
663 | 8.33 | 20 | 2 | 60 | 0 | 0 | 9 | 0 | 0 | 0 | 0 | 0 | 0 | 0 | 0 | 9 | 0 | 0 | 0 | 0 | 0 | 0 | 0 | 0 | 0 | 0 | 0 | 0 | 0 | 0 | 0 | 0 | 0 | 0 | 0 | 0 | 0.785546 | 9.478406 | 0.04636987 | 0.0954557 | -6.5536 | 2.698747 | 11 | 0.2222222 | 1.436078e-09
664 | 8.09 | 20 | 10 | 52 | 0 | 0 | 9 | 0 | 0 | 0 | 0 | 0 | 0 | 0 | 0 | 9 | 0 | 0 | 0 | 0 | 0 | 0 | 0 | 0 | 0 | 0 | 0 | 0 | 0 | 0 | 0 | 0 | 0 | 0 | 0 | 0 | 0.8525149 | 11.02119 | 0.04643199 | 0.1063238 | -7.3248 | 2.85722 | 19 | 1.111111 | 3.646205e-12
665 | 8.15 | 20 | 8 | 54 | 0 | 0 | 9 | 0 | 0 | 0 | 0 | 0 | 0 | 0 | 0 | 9 | 0 | 0 | 0 | 0 | 0 | 0 | 0 | 0 | 0 | 0 | 0 | 0 | 0 | 0 | 0 | 0 | 0 | 0 | 0 | 0 | 0.8525149 | 10.72603 | 0.04641649 | 0.1039932 | -7.1512 | 2.835845 | 17 | 0.8888889 | 7.913149e-11
666 | 7.763461 | 18.02792242 | 25.77806076 | 0 | 0 | 0 | 0 | 52.79129827 | 1.81907991 | 1.58363865 | 0 | 0 | 0 | 0 | 0 | 0 | 0 | 0 | 0 | 0 | 0 | 0 | 0 | 0 | 0 | 0 | 0 | 0 | 0 | 0 | 0 | 0 | 0 | 0 | 0 | 0 | 0.7558579 | 9.428927 | 0.01497068 | 0.09483053 | -4.957639 | 3.583239 | 25.77806076 | 0 | 4.9e-11
667 | 7.763461 | 18.02792242 | 25.77806076 | 0 | 0 | 0 | 0 | 52.79129827 | 1.81907991 | 1.58363865 | 0 | 0 | 0 | 0 | 0 | 0 | 0 | 0 | 0 | 0 | 0 | 0 | 0 | 0 | 0 | 0 | 0 | 0 | 0 | 0 | 0 | 0 | 0 | 0 | 0 | 0 | 0.8176615 | 9.428927 | 0.01497068 | 0.09483053 | -4.957639 | 3.583239 | 25.77806076 | 0 | 3.6e-13
668 | 8.2564 | 24.8 | 24.75 | 25.54 | 0 | 0 | 0 | 24.91 | 0 | 0 | 0 | 0 | 0 | 0 | 0 | 0 | 0 | 0 | 0 | 0 | 0 | 0 | 0 | 0 | 0 | 0 | 0 | 0 | 0 | 0 | 0 | 0 | 0 | 0 | 0 | 0 | 0.9319664 | 11.52499 | 0.003026783 | 0.09637875 | -3.72532796 | 5.788007 | 24.75 | 0 | 1.782502e-15
669 | 8.9959 | 32.86 | 0 | 33.87 | 0 | 0 | 0 | 33.27 | 0 | 0 | 0 | 0 | 0 | 0 | 0 | 0 | 0 | 0 | 0 | 0 | 0 | 0 | 0 | 0 | 0 | 0 | 0 | 0 | 0 | 0 | 0 | 0 | 0 | 0 | 0 | 0 | 0.9319664 | 9.13322 | 0.003287915 | 0.03288711 | -1.32534372 | 12.1927 | 0 | 0 | 2.244037e-10
670 | 9.003 | 50.15 | 0 | 0 | 0 | 0 | 0 | 49.85 | 0 | 0 | 0 | 0 | 0 | 0 | 0 | 0 | 0 | 0 | 0 | 0 | 0 | 0 | 0 | 0 | 0 | 0 | 0 | 0 | 0 | 0 | 0 | 0 | 0 | 0 | 0 | 0 | 0.9319664 | 5.762788 | 0.002010433 | 0.03999982 | -1.999982 | 5.098746 | 0 | 0 | 2.825075e-10
671 | 8.0206 | 20.1 | 20.13 | 20.77 | 0 | 0 | 0 | 20.35 | 18.65 | 0 | 0 | 0 | 0 | 0 | 0 | 0 | 0 | 0 | 0 | 0 | 0 | 0 | 0 | 0 | 0 | 0 | 0 | 0 | 0 | 0 | 0 | 0 | 0 | 0 | 0 | 0 | 0.9319664 | 13.37546 | 0.03187461 | 0.1365566 | -4.13597996 | 5.838398 | 20.13 | 0 | 6.039903e-12
672 | 6.912 | 18.2 | 18.2 | 18.2 | 0 | 9 | 18.2 | 18.2 | 0 | 0 | 0 | 0 | 0 | 0 | 0 | 0 | 0 | 0 | 0 | 0 | 0 | 0 | 0 | 0 | 0 | 0 | 0 | 0 | 0 | 0 | 0 | 0 | 0 | 0 | 0 | 0 | 0.9319664 | 14.69189 | 0.0671024 | 0.1336671 | -17.868032 | 1.403998 | 36.4 | 1 | 2.14e-12
673 | 6.912 | 18.2 | 18.2 | 18.2 | 0 | 9 | 18.2 | 18.2 | 0 | 0 | 0 | 0 | 0 | 0 | 0 | 0 | 0 | 0 | 0 | 0 | 0 | 0 | 0 | 0 | 0 | 0 | 0 | 0 | 0 | 0 | 0 | 0 | 0 | 0 | 0 | 0 | 1.027749 | 14.69189 | 0.0671024 | 0.1336671 | -17.868032 | 1.403998 | 36.4 | 1 | 3.06e-13
674 | 7.392 | 20.5 | 21.9 | 20.8 | 0 | 0 | 15.6 | 21.1 | 0 | 0 | 0 | 0 | 0 | 0 | 0 | 0 | 0 | 0 | 0 | 0 | 0 | 0 | 0 | 0 | 0 | 0 | 0 | 0 | 0 | 0 | 0 | 0 | 0 | 0 | 0 | 0 | 0.7558579 | 13.32066 | 0.05281613 | 0.1170902 | -10.787472 | 2.132883 | 37.5 | 1.403846 | 4.2e-12
675 | 7.782 | 22.2 | 24 | 22.8 | 0 | 0 | 8.2 | 22.8 | 0 | 0 | 0 | 0 | 0 | 0 | 0 | 0 | 0 | 0 | 0 | 0 | 0 | 0 | 0 | 0 | 0 | 0 | 0 | 0 | 0 | 0 | 0 | 0 | 0 | 0 | 0 | 0 | 0.7558579 | 12.93554 | 0.04036885 | 0.1096116 | -7.831776 | 2.972206 | 32.2 | 2.926829 | 2.5e-12
676 | 6.706 | 17.4 | 18.3 | 17.6 | 0 | 0 | 29.2 | 17.6 | 0 | 0 | 0 | 0 | 0 | 0 | 0 | 0 | 0 | 0 | 0 | 0 | 0 | 0 | 0 | 0 | 0 | 0 | 0 | 0 | 0 | 0 | 0 | 0 | 0 | 0 | 0 | 0 | 0.7558579 | 13.18624 | 0.0647456 | 0.1253329 | -14.680216 | 1.439145 | 47.5 | 0.6267123 | 1.9e-12
677 | 7 | 16.66667 | 16.66667 | 0 | 0 | 16.66667 | 16.66667 | 16.66667 | 0 | 0 | 0 | 0 | 0 | 0 | 16.66667 | 0 | 0 | 0 | 0 | 0 | 0 | 0 | 0 | 0 | 0 | 0 | 0 | 0 | 0 | 0 | 0 | 0 | 0 | 0 | 0 | 0 | 0.890472 | 14.89669 | 0.07009215 | 0.1448467 | -13.66667 | 1.808284 | 33.33333 | 1 | 6.587778e-12
678 | 8.092095 | 14.9160628 | 22.7470939 | 40.2581186 | 4.29067044 | 0.00847868213 | 0.0859528783 | 14.6386606 | 1.95238475 | 0.887672609 | 0 | 0.202743759 | 0 | 0 | 0 | 0 | 0 | 0.00312027424 | 0 | 0.00904076714 | 0 | 0 | 0 | 0 | 0 | 0 | 0 | 0 | 0 | 0 | 0 | 0 | 0 | 0 | 0 | 0 | 0.8525149 | 12.82598 | 0.02908938 | 0.126166 | -5.508531 | 4.447782 | 22.83305 | 264.6461 | 3.78e-13
679 | 8.092095 | 14.9160628 | 22.7470939 | 40.2581186 | 4.29067044 | 0.00847868213 | 0.0859528783 | 14.6386606 | 1.95238475 | 0.887672609 | 0 | 0.202743759 | 0 | 0 | 0 | 0 | 0 | 0.00312027424 | 0 | 0.00904076714 | 0 | 0 | 0 | 0 | 0 | 0 | 0 | 0 | 0 | 0 | 0 | 0 | 0 | 0 | 0 | 0 | 0.9319664 | 12.82598 | 0.02908938 | 0.126166 | -5.508531 | 4.447782 | 22.83305 | 264.6461 | 1.68e-14
680 | 8.092095 | 14.9160628 | 22.7470939 | 40.2581186 | 4.29067044 | 0.00847868213 | 0.0859528783 | 14.6386606 | 1.95238475 | 0.887672609 | 0 | 0.202743759 | 0 | 0 | 0 | 0 | 0 | 0.00312027424 | 0 | 0.00904076714 | 0 | 0 | 0 | 0 | 0 | 0 | 0 | 0 | 0 | 0 | 0 | 0 | 0 | 0 | 0 | 0 | 0.7283321 | 12.82598 | 0.02908938 | 0.126166 | -5.508531 | 4.447782 | 22.83305 | 264.6461 | 1.66e-11
681 | 8.092095 | 14.9160628 | 22.7470939 | 40.2581186 | 4.29067044 | 0.00847868213 | 0.0859528783 | 14.6386606 | 1.95238475 | 0.887672609 | 0 | 0.202743759 | 0 | 0 | 0 | 0 | 0 | 0.00312027424 | 0 | 0.00904076714 | 0 | 0 | 0 | 0 | 0 | 0 | 0 | 0 | 0 | 0 | 0 | 0 | 0 | 0 | 0 | 0 | 0.785546 | 12.82598 | 0.02908938 | 0.126166 | -5.508531 | 4.447782 | 22.83305 | 264.6461 | 3.2e-12