## TrainsetPermutationImportance
Number of Removed Features | r2train_avg | r2train_std | r2test | MSE_train_avg | MSE_train_std | MSE_test | MAE_train_avg | MAE_train_std | MAE_test | Feature ranking | Mean PER Feature ranking score | Std PER Feature ranking score | Next round drop feature
0 | 0.8977433 | 0.01260857 | 0.6986528 | 0.2196351 | 0.02139802 | 0.6273865 | 0.3430609 | 0.009583775 | 0.5759686 | V, N, Pd, Sn, Re, Pt, Mg, Nd, Sm, Gd, Tb, Ta, Sc, Ca, P, S, W, Mo, C, Ce, Cu, La, Y, Zr, B, Nb, Hf, Cr, DeltaSize_HEA, Si, Fe, Smix_HEA, Ti, Co, Electroneg_HEA, Omega_HEA, Hmix_HEA, Ni, Mn, Valence_electron_concentration_ref_Avg, Al+Cr, Al, Cr/Al, invT | -2.2318453380965052e-07, -2.1338737588028067e-07, 0.0, 0.0, 0.0, 0.0, 0.0, 0.0, 0.0, 0.0, 0.0, 0.0, 0.0, 0.0, 0.0, 1.740646398729062e-06, 0.00017895138195361815, 0.0002489204500366937, 0.000654253214626166, 0.0008526024851898573, 0.0013012927335964374, 0.0014181316726887938, 0.0017141792150624168, 0.0024645692377523788, 0.0026473738474866114, 0.00487112313841268, 0.005478762085622724, 0.008928340621069198, 0.010007453017253443, 0.011309815276777968, 0.0131113317356782, 0.014209023397019526, 0.015010872592730684, 0.016155814963709225, 0.019822095614843594, 0.022086666584595314, 0.025231786131598998, 0.030980710990086934, 0.046949664852441605, 0.06850830674004008, 0.0943203266246208, 0.10168701399080878, 0.12192753798533643, 1.0727076619324474 | 4.045803472241261e-08, 7.420951727178595e-08, 0.0, 0.0, 0.0, 0.0, 0.0, 0.0, 0.0, 0.0, 0.0, 0.0, 0.0, 0.0, 0.0, 1.968944955528481e-06, 1.6754080920028608e-05, 4.739499195652788e-05, 7.268381156140998e-05, 8.626882579918092e-05, 0.00013650521595379712, 0.0001453537136603174, 6.599061604640368e-05, 0.00018545311203076927, 0.00032461221533120187, 0.00028404883807585396, 0.00030796485906151673, 0.0005318162297274733, 0.0006139976239492963, 0.0006634379265704162, 0.0006338146036268866, 0.00038952083286740105, 0.0008276355983660144, 0.0009578702670691335, 0.0008527080278245342, 0.0012406460609460318, 0.0010451799831074325, 0.0011778062117920884, 0.002178523314475185, 0.0015897138882143029, 0.002752228627006357, 0.003553880348236215, 0.006372259659348368, 0.02662742379586502 | V
1 | 0.8977435 | 0.01260872 | 0.6980092 | 0.2196347 | 0.02139832 | 0.6287263 | 0.343058 | 0.009585257 | 0.5767483 | Pd, Sn, Re, Pt, Nd, Sm, Gd, Tb, Ca, Mg, Sc, N, P, S, Ta, W, Mo, C, Ce, Cu, La, Y, Zr, B, Nb, Hf, Cr, DeltaSize_HEA, Si, Smix_HEA, Fe, Ti, Co, Electroneg_HEA, Omega_HEA, Hmix_HEA, Ni, Mn, Valence_electron_concentration_ref_Avg, Al+Cr, Al, Cr/Al, invT | 0.0, 0.0, 0.0, 0.0, 0.0, 0.0, 0.0, 0.0, 0.0, 0.0, 0.0, 0.0, 0.0, 2.0342030160103163e-06, 1.0512795928308005e-05, 0.0001504500252277663, 0.0002531398683501385, 0.0006621231934873739, 0.0008526024851898794, 0.0011710086515383743, 0.0014181316726888603, 0.0017189426450736622, 0.0024014305471183883, 0.0027507248922497562, 0.004941664004312285, 0.005498701223482538, 0.009057394026878395, 0.010561686291364013, 0.011327907621409306, 0.011602267302108749, 0.013136096656120366, 0.014918024604399126, 0.015919373551598524, 0.018571877892790266, 0.022454552053108968, 0.025014859496880502, 0.030328379451624764, 0.04693613384762417, 0.06989955092473663, 0.09256936876498954, 0.10145882349309998, 0.12311060794637188, 1.0693700521516698 | 0.0, 0.0, 0.0, 0.0, 0.0, 0.0, 0.0, 0.0, 0.0, 0.0, 0.0, 0.0, 0.0, 2.270167592737957e-06, 3.887497921558462e-06, 1.623162642427386e-05, 4.8675871368350715e-05, 7.31554580212816e-05, 8.62688257991663e-05, 0.00011733088564289889, 0.0001453537136603133, 6.381171026428484e-05, 0.0001669585661284884, 0.0003243891965132283, 0.00026509747166214435, 0.00028868286110051, 0.000560410312416481, 0.000619882947579141, 0.0006678388574229472, 0.0003845984211294942, 0.0006327419681034748, 0.000771442759127211, 0.0009757875177346573, 0.0008154310464866797, 0.0012494035261645519, 0.0010304684295596193, 0.0010903625454133036, 0.002175830041535754, 0.00163824291701475, 0.0027300878425834444, 0.003513995626364965, 0.006390562185184688, 0.026737238988476773 | Pd
2 | 0.8977429 | 0.01260816 | 0.6987897 | 0.219636 | 0.02139726 | 0.6271015 | 0.3430669 | 0.009580683 | 0.5740027 | S, Mg, Ca, P, Tb, Gd, Sm, Sc, Pt, Re, Sn, Nd, N, Ta, Mo, W, C, Ce, Cu, La, Y, Zr, B, Nb, Hf, Cr, DeltaSize_HEA, Si, Smix_HEA, Fe, Ti, Co, Electroneg_HEA, Omega_HEA, Hmix_HEA, Ni, Mn, Valence_electron_concentration_ref_Avg, Al+Cr, Al, Cr/Al, invT | 0.0, 0.0, 0.0, 0.0, 0.0, 0.0, 0.0, 0.0, 0.0, 0.0, 0.0, 0.0, 3.056101855913873e-06, 2.1222088303496366e-05, 0.00021995748192747965, 0.00027362909213380916, 0.0006695881969987716, 0.0008526024851898794, 0.0012739522223135901, 0.0014181316726888272, 0.001706376881103333, 0.002324754045581123, 0.002678033304081606, 0.004779301928122137, 0.005560888500323579, 0.008820490631635047, 0.009493467417507095, 0.011296719300315162, 0.011777556973566906, 0.013163974040525472, 0.014912748784487118, 0.01597996668206375, 0.020307578077846045, 0.021524616391171945, 0.025607096324158973, 0.03065050282375368, 0.04697282057873394, 0.06935435269700566, 0.09704032545870123, 0.10144510214487872, 0.12160354703662961, 1.0726719313024702 | 0.0, 0.0, 0.0, 0.0, 0.0, 0.0, 0.0, 0.0, 0.0, 0.0, 0.0, 0.0, 6.474641353075997e-07, 6.205465582441028e-06, 4.616193173196964e-05, 2.4221769225388214e-05, 7.547449224565636e-05, 8.626882579917998e-05, 0.0001396197403048453, 0.00014535371366031992, 6.652869894697033e-05, 0.00017031818634249935, 0.0003104501726219173, 0.00026590806867446046, 0.00030919021513173424, 0.0005239213011025115, 0.0005513699398674414, 0.0006672851706093717, 0.000396449419447832, 0.0006329838536247539, 0.000782741396565144, 0.0009845067756567296, 0.000891687762933116, 0.0012229020263654499, 0.0010249588641975658, 0.001038843405591114, 0.002183934648753708, 0.0015945651770523793, 0.002793762244841095, 0.0035339857795597595, 0.006378659133725669, 0.026731847063387836 | S
3 | 0.8977435 | 0.01260873 | 0.6991405 | 0.2196347 | 0.02139833 | 0.6263711 | 0.3430579 | 0.009585319 | 0.5749846 | Sc, N, P, Ca, Tb, Gd, Sm, Mg, Pt, Re, Sn, Nd, Ta, W, Mo, C, Ce, Cu, La, Y, Zr, B, Nb, Hf, Cr, DeltaSize_HEA, Si, Smix_HEA, Fe, Ti, Co, Electroneg_HEA, Omega_HEA, Hmix_HEA, Ni, Mn, Valence_electron_concentration_ref_Avg, Al+Cr, Al, Cr/Al, invT | 0.0, 0.0, 0.0, 0.0, 0.0, 0.0, 0.0, 0.0, 0.0, 0.0, 0.0, 0.0, 1.0512795928308005e-05, 0.00018740036307003384, 0.00023599608573802167, 0.0006598050818436563, 0.0008713059932530465, 0.0013385012000802887, 0.0014181316726888827, 0.0017185691058136832, 0.002436552701992645, 0.0025775452603254423, 0.00491345150960758, 0.0056006331316946325, 0.008582550066552185, 0.010672996492285402, 0.011368011547096523, 0.012213808001320946, 0.013053436070996594, 0.014799444863600441, 0.015787143480437603, 0.0185829807627782, 0.022283879905757097, 0.02481576143099933, 0.03162462046993758, 0.04699861769867623, 0.06984252264108295, 0.094016475985945, 0.10117667111791842, 0.12156985296652109, 1.0725683475279277 | 0.0, 0.0, 0.0, 0.0, 0.0, 0.0, 0.0, 0.0, 0.0, 0.0, 0.0, 0.0, 3.887497921558462e-06, 1.8990080376367687e-05, 4.994406547937738e-05, 7.167122382354355e-05, 7.923264582084852e-05, 0.00013336080620544866, 0.0001453537136603399, 6.274705051006465e-05, 0.00018632156952481542, 0.0003166910163736749, 0.0002882468195123767, 0.0002950599780505583, 0.0005133269899621778, 0.0006214945777451832, 0.0006676236863621093, 0.00040424194085307097, 0.0006342796716427885, 0.0007320764186272963, 0.0009627470341436424, 0.0008037112100883581, 0.0012869039798218502, 0.0010343596501640275, 0.0011798744500836377, 0.002183160214971553, 0.0016495057708388833, 0.00277193078566979, 0.0035083536589882902, 0.006377304027588459, 0.026928586087639268 | Sc
4 | 0.8977438 | 0.01260897 | 0.6980316 | 0.2196341 | 0.02139878 | 0.6286798 | 0.343052 | 0.009588346 | 0.5754862 | Ta, N, P, Ca, Tb, Gd, Sm, Mg, Pt, Re, Sn, Nd, W, Mo, C, Ce, Cu, La, Y, Zr, B, Nb, Hf, Cr, DeltaSize_HEA, Si, Fe, Smix_HEA, Ti, Co, Electroneg_HEA, Omega_HEA, Hmix_HEA, Ni, Mn, Valence_electron_concentration_ref_Avg, Al+Cr, Al, Cr/Al, invT | 0.0, 0.0, 0.0, 0.0, 0.0, 0.0, 0.0, 0.0, 0.0, 0.0, 0.0, 0.0, 0.0001453644647338548, 0.0002694926121607266, 0.0006793116051563297, 0.00088377540018717, 0.0009619946963177805, 0.0014181316726888827, 0.0017219046501874336, 0.002305893484078392, 0.002590081508100683, 0.004974051286652204, 0.005522285723533837, 0.009088902032440449, 0.00989931868427606, 0.011273419358441205, 0.013081318447499279, 0.013161092367845618, 0.015016534650205794, 0.01583170040731846, 0.019806896532432273, 0.022977096514512185, 0.025414620972065427, 0.03063279540996332, 0.047176831817105594, 0.06945472828028423, 0.09320999847937897, 0.10141483040739623, 0.12232652004758933, 1.0706273418848986 | 0.0, 0.0, 0.0, 0.0, 0.0, 0.0, 0.0, 0.0, 0.0, 0.0, 0.0, 0.0, 1.686147765229939e-05, 4.714578175569742e-05, 7.277113877035836e-05, 7.563379231226507e-05, 0.00013152943128102125, 0.0001453537136603399, 6.893744827478332e-05, 0.0001658576159905351, 0.0003136983545834839, 0.00028381282030515116, 0.00029789432854137563, 0.0005463953503788611, 0.0005830750270963142, 0.0006723716393911453, 0.0006341343772846596, 0.00043405510892613735, 0.0007984522070383474, 0.0009636615637118544, 0.0008467485996929232, 0.0012471008079184998, 0.001020057015825111, 0.0011360875369024778, 0.0021847761573216126, 0.0015882554288169442, 0.002725596131337422, 0.0035438289749852767, 0.00639186010041948, 0.02678381644692697 | Ta
5 | 0.897745 | 0.01261013 | 0.6981593 | 0.2196314 | 0.02140096 | 0.6284139 | 0.343048 | 0.00959045 | 0.5758427 | Mg, P, Gd, Sm, Nd, Tb, Pt, Re, Sn, Ca, N, W, Mo, C, Ce, Cu, La, Y, Zr, B, Nb, Hf, Cr, DeltaSize_HEA, Si, Smix_HEA, Fe, Ti, Co, Electroneg_HEA, Omega_HEA, Hmix_HEA, Ni, Mn, Valence_electron_concentration_ref_Avg, Al+Cr, Al, Cr/Al, invT | 0.0, 0.0, 0.0, 0.0, 0.0, 0.0, 0.0, 0.0, 0.0, 0.0, 2.639682512683983e-06, 0.0002001598918066394, 0.00026588905178113185, 0.0006870802475204329, 0.0008948554326728808, 0.0011084786924756452, 0.0014181316726888382, 0.0017057744336751001, 0.002251644269787545, 0.002742670819717241, 0.004848412558223281, 0.005742175921717607, 0.009196623552633653, 0.010960904809064542, 0.011410338576349289, 0.012214164304096808, 0.013078543751661953, 0.014912046778364607, 0.01562863076512385, 0.01785838632228559, 0.022288567502768798, 0.0257151078694283, 0.030931067452598004, 0.04702729946368134, 0.0704534663507747, 0.09459133911902477, 0.1014131730693216, 0.12183246931626121, 1.0726483794703547 | 0.0, 0.0, 0.0, 0.0, 0.0, 0.0, 0.0, 0.0, 0.0, 0.0, 7.120045638491955e-07, 2.1382227676488813e-05, 4.937551029786028e-05, 7.465584221989739e-05, 7.375251152238724e-05, 0.00013151988830674706, 0.00014535371366031276, 7.182462736816619e-05, 0.00015528661470183528, 0.00031870726877214906, 0.00026019131225338965, 0.0003092328656344275, 0.0005684204629838102, 0.0006586677829721912, 0.0006668146684295396, 0.00041296607245333843, 0.0006305032463930453, 0.000772434946966586, 0.0009639751943254284, 0.000774326786730269, 0.0013038019731513649, 0.0010461700748991885, 0.0011188806629818585, 0.0021755778435230385, 0.0016251610005961373, 0.002749991646782258, 0.0035290944871289214, 0.006383589535494844, 0.026816267984237262 | Mg
6 | 0.8977436 | 0.01260881 | 0.6983898 | 0.2196345 | 0.02139848 | 0.627934 | 0.3430656 | 0.009581386 | 0.5751618 | N, Tb, P, Gd, Sm, Nd, Ca, Pt, Re, Sn, W, Mo, C, Ce, Cu, La, Y, Zr, B, Nb, Hf, Cr, DeltaSize_HEA, Si, Smix_HEA, Fe, Ti, Co, Electroneg_HEA, Omega_HEA, Hmix_HEA, Ni, Mn, Valence_electron_concentration_ref_Avg, Al+Cr, Al, Cr/Al, invT | -1.3936312789342154e-07, 0.0, 0.0, 0.0, 0.0, 0.0, 0.0, 0.0, 0.0, 0.0, 0.0001530746044751896, 0.0002260995306810676, 0.0006695556681978632, 0.0008713059932530465, 0.0011044570404160515, 0.0014181316726888493, 0.0017186523431323875, 0.0025402896096684002, 0.002706496514142509, 0.004804708493924758, 0.005524076342057216, 0.008988086727594168, 0.00973644570979173, 0.011413204901103447, 0.012515989083570966, 0.013091753498686931, 0.014927682059445335, 0.01592352899147128, 0.02008939166137095, 0.022395442375745124, 0.02542152427874599, 0.030359762411654723, 0.04720434854838984, 0.06880831483725727, 0.09509451340319111, 0.10125365954281813, 0.12215038048805202, 1.0707944075987719 | 4.6576713587695664e-08, 0.0, 0.0, 0.0, 0.0, 0.0, 0.0, 0.0, 0.0, 0.0, 1.4338809587939755e-05, 4.624696645683333e-05, 7.254503809381886e-05, 7.923264582084852e-05, 0.00011306242813169828, 0.00014535371366031813, 6.575652974414005e-05, 0.00019037467337500134, 0.00031616376992578654, 0.00027175885192396755, 0.00030714410105746494, 0.0005287428498260061, 0.0005817213917927455, 0.0006601205307351985, 0.00040074532075761734, 0.0006327479831573273, 0.0007346719351625968, 0.0009742381115965273, 0.0008727458061465467, 0.001258609255422138, 0.0010537784799105527, 0.0011107464466604195, 0.002184626344596551, 0.0015867782466833101, 0.002786241417689174, 0.0035106052240739902, 0.006363252984493292, 0.02659232182127319 | N
7 | 0.8977453 | 0.01261045 | 0.6992041 | 0.2196307 | 0.02140156 | 0.6262388 | 0.3430388 | 0.009595228 | 0.5741734 | Tb, P, Gd, Sm, Nd, Ca, Pt, Re, Sn, W, Mo, C, Ce, Cu, La, Y, Zr, B, Nb, Hf, Cr, DeltaSize_HEA, Si, Fe, Smix_HEA, Ti, Co, Electroneg_HEA, Omega_HEA, Hmix_HEA, Ni, Mn, Valence_electron_concentration_ref_Avg, Al+Cr, Al, Cr/Al, invT | 0.0, 0.0, 0.0, 0.0, 0.0, 0.0, 0.0, 0.0, 0.0, 9.604271922413199e-05, 0.00022165805192968512, 0.0006592598110766068, 0.0008837754001870923, 0.0010652245412201776, 0.001418131672688816, 0.0017181423969769628, 0.0022420008459624885, 0.0025623636795934603, 0.004828024249226115, 0.0056954143595933536, 0.008855194294321222, 0.009768588475372575, 0.011424068092624695, 0.013119144573710717, 0.013413467024289782, 0.01479802680605422, 0.016175397064421837, 0.019526475487484006, 0.021642196169725913, 0.02611429839202719, 0.03131491150484311, 0.0473953893541892, 0.06789861283648349, 0.09447262137962407, 0.10175767289733666, 0.12155866928919967, 1.0721700144180022 | 0.0, 0.0, 0.0, 0.0, 0.0, 0.0, 0.0, 0.0, 0.0, 1.2346268595715839e-05, 4.7468641641766026e-05, 7.363827905417013e-05, 7.563379231227406e-05, 0.00012651422780002503, 0.0001453537136603178, 6.740720758571714e-05, 0.00015705111109883742, 0.00030694616698371114, 0.0002842655209411585, 0.00031604085033112644, 0.0005334576066351356, 0.0005468083601863413, 0.0006645557752335881, 0.0006345749345863524, 0.00045377773298668403, 0.0007809524138138299, 0.0009977337107849238, 0.0008352061818345862, 0.0013108143892318733, 0.0010910157060550114, 0.0011611273017217121, 0.00217587724995876, 0.0015642664310282503, 0.0027412150871436647, 0.0035614993465963446, 0.006403719936788496, 0.026836012973857494 | Tb
8 | 0.8977454 | 0.01261052 | 0.6974646 | 0.2196305 | 0.02140169 | 0.6298603 | 0.3430327 | 0.009598403 | 0.5762552 | Gd, Sn, Re, Pt, Nd, Sm, Ca, P, Mo, W, C, Ce, Cu, La, Y, Zr, B, Nb, Hf, Cr, DeltaSize_HEA, Si, Smix_HEA, Fe, Ti, Co, Electroneg_HEA, Omega_HEA, Hmix_HEA, Ni, Mn, Valence_electron_concentration_ref_Avg, Al+Cr, Al, Cr/Al, invT | 0.0, 0.0, 0.0, 0.0, 0.0, 0.0, 0.0, 0.0, 0.00024338464585047515, 0.00025100522593994866, 0.0006475597459668858, 0.0008916499539844858, 0.0011666089695895776, 0.0014181316726888827, 0.0017152714292836713, 0.0023753267892403286, 0.002730143176848199, 0.004831154190313647, 0.005748812745164145, 0.008925155793252848, 0.009770199457185113, 0.011283167566255591, 0.012285087407857952, 0.013103007890864238, 0.01470041141165358, 0.01544822388900482, 0.01998564405684049, 0.022763326779503913, 0.024954142237893828, 0.030682295614901867, 0.04695754290772575, 0.0703342010703931, 0.09366439643624712, 0.10114495841885533, 0.12200091145279071, 1.0707547057627134 | 0.0, 0.0, 0.0, 0.0, 0.0, 0.0, 0.0, 0.0, 5.069892071107474e-05, 2.581877719409031e-05, 7.062626952514149e-05, 7.434422423417114e-05, 0.00011239604191154413, 0.0001453537136603399, 6.995922897926824e-05, 0.0001747744003790165, 0.00031912773899271055, 0.00026510571861857184, 0.0003135261716616359, 0.000543907368921453, 0.0005559465342311168, 0.000673608854282516, 0.00039279618293091716, 0.0006311007507924295, 0.0007386705862676107, 0.0009629721208406656, 0.0008622142428382334, 0.0012983042697413106, 0.0010337761021534133, 0.0011093476809413295, 0.0021735795052445495, 0.0016382625315322571, 0.0027334332747747827, 0.0035092175885483366, 0.0063536674310113814, 0.02669039540121014 | Gd
9 | 0.8977436 | 0.01260882 | 0.6984412 | 0.2196345 | 0.02139849 | 0.627827 | 0.3430655 | 0.009581427 | 0.5756141 | Sn, Re, Pt, Nd, Sm, Ca, P, W, Mo, C, Ce, Cu, La, Y, Zr, B, Nb, Hf, Cr, DeltaSize_HEA, Si, Fe, Smix_HEA, Ti, Co, Electroneg_HEA, Omega_HEA, Hmix_HEA, Ni, Mn, Valence_electron_concentration_ref_Avg, Al+Cr, Al, Cr/Al, invT | 0.0, 0.0, 0.0, 0.0, 0.0, 0.0, 0.0, 0.00022125505362944332, 0.0002747714211049246, 0.0006694792072102329, 0.0008837754001871812, 0.0012667168144289919, 0.0014181316726888827, 0.0017073498028904455, 0.00255525074938765, 0.0026317559336521577, 0.005025264925980688, 0.005439770023808121, 0.00867535786416176, 0.010243595562083074, 0.0113984035178463, 0.013097422996564034, 0.013864484210691076, 0.014878660073434014, 0.015491497734710457, 0.01925256708346279, 0.02259481921349199, 0.025154574788203966, 0.03192685450675129, 0.04692436532603965, 0.07051881538679601, 0.09562480119795547, 0.10154423294234578, 0.12171441687497855, 1.0720867031704286 | 0.0, 0.0, 0.0, 0.0, 0.0, 0.0, 0.0, 2.349655595529527e-05, 4.900744603151171e-05, 7.170541407159589e-05, 7.563379231225054e-05, 0.00013279101739876298, 0.0001453537136603399, 7.076776266228369e-05, 0.00021446392976540613, 0.00032518477982036134, 0.00028625191483510536, 0.0003066859881590828, 0.0005343435379888785, 0.0005950500108302656, 0.0006690085651715249, 0.0006330863982825227, 0.0003834828705623386, 0.0007417057327513455, 0.0009456087136513736, 0.0008364378030926914, 0.0012845150365017753, 0.001073082294042946, 0.001199514759653951, 0.0021792391329257432, 0.0016298623937558716, 0.0027780670766524725, 0.003534674482444416, 0.006380775546350565, 0.026795587753535556 | Sn
10 | 0.897745 | 0.01261017 | 0.6979307 | 0.2196313 | 0.02140104 | 0.6288899 | 0.3430471 | 0.009590911 | 0.5756372 | Re, Pt, Nd, Sm, Ca, P, W, Mo, C, Ce, Cu, La, Y, Zr, B, Nb, Hf, Cr, DeltaSize_HEA, Si, Fe, Smix_HEA, Ti, Co, Electroneg_HEA, Omega_HEA, Hmix_HEA, Ni, Mn, Valence_electron_concentration_ref_Avg, Al+Cr, Al, Cr/Al, invT | 0.0, 0.0, 0.0, 0.0, 0.0, 0.0, 0.00017402624850436642, 0.00021992267914163754, 0.0006518518075224966, 0.0008526024851899349, 0.0009187181313802916, 0.0014181316726888716, 0.0017163032848060756, 0.0024028422745148714, 0.0026072863288092996, 0.004848135019438493, 0.0055562652289209095, 0.008834926941128285, 0.009814773687583656, 0.011252362616515344, 0.013114251271540834, 0.01447142560583975, 0.015096951265142123, 0.01591353360683646, 0.01950017980541534, 0.022451764538223527, 0.025216655368537032, 0.030536020251153383, 0.047083137950430745, 0.07022158474827378, 0.09479314920692043, 0.10161443284913588, 0.12184562166417176, 1.069217712094711 | 0.0, 0.0, 0.0, 0.0, 0.0, 0.0, 1.85682436874166e-05, 4.61852648818281e-05, 6.904247707839066e-05, 8.626882579919657e-05, 0.00012441676376544872, 0.00014535371366034146, 6.256037466189798e-05, 0.0001961698033429335, 0.0003147099884343059, 0.00028453693169854514, 0.0002886982462247778, 0.0005546218084955822, 0.0005628042884073102, 0.0006605677996013448, 0.0006347153737701502, 0.00040406819609737667, 0.0008028333999333654, 0.0009565499281374698, 0.0008270669936920945, 0.0012758494905125953, 0.001031793515456164, 0.0011626489733142988, 0.0021829134611670905, 0.0016461638011858136, 0.0027631727131576006, 0.0035356949061940415, 0.006370199878849104, 0.026632882048484102 | Re
11 | 0.8977444 | 0.01260955 | 0.6982663 | 0.2196328 | 0.02139988 | 0.6281913 | 0.3430572 | 0.009585685 | 0.5753332 | Pt, Nd, Sm, Ca, P, W, Mo, C, Ce, Cu, La, Y, Zr, B, Nb, Hf, Cr, DeltaSize_HEA, Si, Smix_HEA, Fe, Ti, Co, Electroneg_HEA, Omega_HEA, Hmix_HEA, Ni, Mn, Valence_electron_concentration_ref_Avg, Al+Cr, Al, Cr/Al, invT | 0.0, 0.0, 0.0, 0.0, 0.0, 0.00022160803316756406, 0.00023911334253190475, 0.0006640300498301332, 0.0008526024851899016, 0.0011369945142051586, 0.0014181316726888603, 0.0017053785670965494, 0.002516168435000943, 0.0026003746521570783, 0.004986725758880639, 0.005524370248408883, 0.009058716981831073, 0.009736310807503012, 0.01118707794001179, 0.01176230369480975, 0.013065380119026693, 0.015153289946742154, 0.015732085920038264, 0.020646746024251185, 0.021714656360916997, 0.025576118411179183, 0.03148105689217155, 0.04690462505646028, 0.0697150453078793, 0.09414911289638139, 0.10131283673799249, 0.12269157632569709, 1.0702537489877735 | 0.0, 0.0, 0.0, 0.0, 0.0, 2.4194341415361205e-05, 4.798681236801663e-05, 7.28672138174243e-05, 8.626882579915896e-05, 0.00011544173270312342, 0.0001453537136603133, 6.710066094185919e-05, 0.00018626844580225718, 0.00030327122256228265, 0.0002920867774282166, 0.00030501375844514114, 0.0005636701921825069, 0.0005675452471448535, 0.0006593322475039414, 0.0004540593776060132, 0.0006288624545673102, 0.0008044495678241405, 0.0009663648393763735, 0.0008682105223235954, 0.0012646350946803665, 0.001034394154477362, 0.0010899376443175223, 0.0021832917784162633, 0.0016022882524307721, 0.0027364869737761892, 0.0035276644085291014, 0.006379991259390856, 0.0265604679065612 | Pt
12 | 0.897745 | 0.01261013 | 0.6979138 | 0.2196314 | 0.02140096 | 0.6289251 | 0.343048 | 0.00959045 | 0.577074 | Nd, Sm, Ca, P, W, Mo, C, Ce, Cu, La, Y, Zr, B, Nb, Hf, Cr, DeltaSize_HEA, Si, Fe, Smix_HEA, Ti, Co, Electroneg_HEA, Omega_HEA, Hmix_HEA, Ni, Mn, Valence_electron_concentration_ref_Avg, Al+Cr, Al, Cr/Al, invT | 0.0, 0.0, 0.0, 0.0, 0.0001381682447384458, 0.0002522829859380682, 0.0006655760874761496, 0.0008526024851898573, 0.0011078385461329443, 0.001418131672688816, 0.0017048045424900237, 0.0023383205783037097, 0.0026068244571091246, 0.005005687439554607, 0.005657140906322777, 0.008950937298920925, 0.010846703551215198, 0.011393632257937925, 0.013090007251909574, 0.01403067809671551, 0.015446457186904516, 0.01579041370692661, 0.018391234135805512, 0.022599664569988343, 0.02520910676731375, 0.03123606131089739, 0.047178881398907926, 0.06942956397223338, 0.09303593052481865, 0.10125887812106246, 0.12176265038491878, 1.0727784941872323 | 0.0, 0.0, 0.0, 0.0, 1.5879892902296828e-05, 4.75485024658447e-05, 7.120919177031348e-05, 8.626882579918092e-05, 0.0001161654315735112, 0.0001453537136603178, 7.022108572027516e-05, 0.0001643590026118696, 0.0003109403302856336, 0.0002850790463708139, 0.00030609963051201006, 0.0005374669573372465, 0.0006661442842617655, 0.0006679430664808401, 0.0006304035697985888, 0.0004411904146652983, 0.0008706316296843996, 0.000959865384887242, 0.0007822320495180828, 0.0012562402642754523, 0.0010259570631731508, 0.001197186442902461, 0.002183492277183802, 0.001632117818068231, 0.002743292912137228, 0.0035261675900332213, 0.006354055736450761, 0.026652494730523904 | Nd
13 | 0.8977454 | 0.01261051 | 0.7004395 | 0.2196305 | 0.02140167 | 0.6236667 | 0.3430342 | 0.009597621 | 0.5734417 | P, Sm, Ca, Mo, W, C, Ce, Cu, La, Y, Zr, B, Nb, Hf, Cr, DeltaSize_HEA, Si, Smix_HEA, Fe, Ti, Co, Electroneg_HEA, Omega_HEA, Hmix_HEA, Ni, Mn, Valence_electron_concentration_ref_Avg, Al+Cr, Al, Cr/Al, invT | 0.0, 0.0, 0.0, 0.0002200346746981774, 0.00026690264005695407, 0.0006396366585205593, 0.0008713059932530132, 0.0012524503788566288, 0.0014181316726888382, 0.00171049942874808, 0.0022139228807823374, 0.0026082334464002876, 0.004923900320633756, 0.00584902774588768, 0.008855520391546811, 0.009979838122838824, 0.011310185820914287, 0.01271694755321875, 0.013073902232845203, 0.01512336317383256, 0.01578711842947501, 0.01975153993912021, 0.022757295433957415, 0.024776852896538238, 0.03100317760758985, 0.046969932132732685, 0.06931844867226375, 0.09493135037071693, 0.10155639832953893, 0.12180354387079503, 1.0736173889324716 | 0.0, 0.0, 0.0, 4.6140250280801464e-05, 2.6380241597770356e-05, 7.371096114160494e-05, 7.923264582084567e-05, 0.00013939214276388764, 0.00014535371366031276, 6.341174671867849e-05, 0.00015817395410466992, 0.0003199209279504767, 0.0002826068041894858, 0.00031901026681487846, 0.0005289865604211482, 0.0005787104583794573, 0.0006642273158811915, 0.0003950338956857432, 0.0006356273169815517, 0.0008612183561898284, 0.0009566700056701707, 0.0008372619471822383, 0.00124054547723064, 0.0010192535215947235, 0.0011479721428024202, 0.0021750871131131374, 0.0016277493536053715, 0.002785302260986023, 0.003546605128068915, 0.006368576894979974, 0.026777874350872356 | P
14 | 0.8977623 | 0.01260475 | 0.6986916 | 0.2195919 | 0.02135898 | 0.6273057 | 0.3430141 | 0.009559652 | 0.5755462 | Sm, Ca, W, Mo, C, Ce, Cu, La, Y, Zr, B, Nb, Hf, Cr, DeltaSize_HEA, Si, Smix_HEA, Fe, Ti, Co, Electroneg_HEA, Omega_HEA, Hmix_HEA, Ni, Mn, Valence_electron_concentration_ref_Avg, Al+Cr, Al, Cr/Al, invT | 0.0, 0.0, 0.0001792378372439174, 0.00022154402974664534, 0.000659246497263255, 0.0008924972535246933, 0.0012737974845752008, 0.0014181316726888716, 0.0017107687204338418, 0.0023365631863278336, 0.0026786405826007666, 0.004987524624797124, 0.005640084779951848, 0.008715051052293176, 0.010265717966424837, 0.011244901024955501, 0.012020532922639526, 0.013052496020048232, 0.014915587262486162, 0.01601106610019165, 0.01841644948504475, 0.021775973034935236, 0.025571495108186425, 0.031195930088511837, 0.04695970154217294, 0.06905039217764564, 0.09726793380536228, 0.10094188475445295, 0.12165194168063635, 1.0751099717293569 | 0.0, 0.0, 1.8929856615381575e-05, 4.7078111069493676e-05, 7.092322712590593e-05, 7.418246814537838e-05, 0.00012649009854710693, 0.00014535371366034146, 6.729028070434577e-05, 0.0001770563003148245, 0.0003172079339857102, 0.00028772696701124444, 0.00031212403734582445, 0.0005245804526570986, 0.0006241319255761192, 0.0006611036407764972, 0.00038758551390219876, 0.000625580460238275, 0.0007412154715448264, 0.0009699643490376336, 0.0007894274442228547, 0.0013045233913448516, 0.0010597343751120654, 0.0011436017176449137, 0.0021735752856099372, 0.0015884033468170232, 0.00278898958822579, 0.003520256439630226, 0.006389698040808204, 0.026762749730871685 | Sm
15 | 0.8977615 | 0.01260403 | 0.698528 | 0.2195936 | 0.02135764 | 0.6276462 | 0.3430279 | 0.009552479 | 0.5747436 | Ca, W, Mo, C, Ce, Cu, La, Y, Zr, B, Nb, Hf, Cr, DeltaSize_HEA, Si, Fe, Smix_HEA, Ti, Co, Electroneg_HEA, Omega_HEA, Hmix_HEA, Ni, Mn, Valence_electron_concentration_ref_Avg, Al+Cr, Al, Cr/Al, invT | 0.0, 0.0002513473128587185, 0.00025470235144787746, 0.0006433667873863124, 0.0008706194828606128, 0.0009669723587463098, 0.0014181316726888827, 0.0017049208099730983, 0.002273803998233592, 0.0026160588623067027, 0.004786834029034537, 0.00567899333417351, 0.00866699854813946, 0.009957801413052724, 0.0113917084925516, 0.01308201617106628, 0.013223993838907277, 0.015001118930143276, 0.015895041127378197, 0.01985324841834125, 0.0224146761176482, 0.025967390246495758, 0.03110742631061828, 0.04690588615212987, 0.06821406621445582, 0.09483664233828801, 0.10102754401723817, 0.12206067843593091, 1.0745481175454796 | 0.0, 2.5058979191919923e-05, 4.6857630920859945e-05, 7.06892152380576e-05, 7.943700739568861e-05, 0.00011108392361969094, 0.0001453537136603399, 7.034672940181081e-05, 0.00015294242699761905, 0.00032178714587664375, 0.00028969598887526203, 0.00032070074738202523, 0.000522302487411782, 0.0005914349300795855, 0.0006613194051933663, 0.0006354620480143023, 0.00041583638183154283, 0.0007748562143462576, 0.0009452633321940856, 0.0008568345911365395, 0.001298220455251652, 0.001086344724569474, 0.0011274213658179766, 0.0021822153833671518, 0.0015930946007485579, 0.002764723176580675, 0.0035193517252205594, 0.006370355352371506, 0.026772172364683433 | Ca
16 | 0.8977624 | 0.01260482 | 0.6965393 | 0.2195918 | 0.02135913 | 0.6317867 | 0.343011 | 0.00956122 | 0.5771523 | W, Mo, C, Ce, Cu, La, Y, Zr, B, Nb, Hf, Cr, DeltaSize_HEA, Si, Fe, Smix_HEA, Ti, Co, Electroneg_HEA, Omega_HEA, Hmix_HEA, Ni, Mn, Valence_electron_concentration_ref_Avg, Al+Cr, Al, Cr/Al, invT | 0.00015327962378930415, 0.00023001980046847282, 0.0006377637266802072, 0.0008808210111007408, 0.0010892873840934846, 0.0014181316726888603, 0.0017187187014012228, 0.0022720125523147394, 0.002579085413976512, 0.0049077942186816935, 0.005824749511120253, 0.008857456547312148, 0.009710928486735982, 0.011252061712375694, 0.013062934228007616, 0.013398265003960807, 0.014616288658522747, 0.01589168253494877, 0.01978037293814815, 0.022837677119629363, 0.02485976519140881, 0.030820157146535875, 0.046976662825230796, 0.06964769877912051, 0.09451727756585963, 0.10115280665002042, 0.12158984053101354, 1.072512419182757 | 1.6316805416640914e-05, 4.6829811534888343e-05, 7.173940299535589e-05, 7.63002882586684e-05, 0.00012750636077915335, 0.0001453537136603133, 6.517757449881056e-05, 0.00018405621319284065, 0.00031525771573709974, 0.00028905094485038164, 0.0003086590632577947, 0.0005408226940778959, 0.0005854801908761734, 0.0006610973292683597, 0.0006289625767699158, 0.00036402178673289955, 0.0007086492682517161, 0.0009427156348771769, 0.0008430953394345638, 0.0012956202809477528, 0.0010534876184902652, 0.0011692360451371667, 0.002183614446851901, 0.0016042956301817223, 0.0027672901227062704, 0.003513877429137318, 0.006376892338472325, 0.026687768179363452 | W
17 | 0.8978808 | 0.01264288 | 0.6998566 | 0.2193499 | 0.02160104 | 0.6248802 | 0.3428399 | 0.009896886 | 0.575022 | Mo, C, Ce, Cu, La, Y, Zr, B, Nb, Hf, Cr, DeltaSize_HEA, Si, Smix_HEA, Fe, Ti, Co, Electroneg_HEA, Omega_HEA, Hmix_HEA, Ni, Mn, Valence_electron_concentration_ref_Avg, Al+Cr, Al, Cr/Al, invT | 0.0001815751053844461, 0.0006136680517330295, 0.0008585286534898873, 0.000950155442674383, 0.0014238079348902976, 0.0021148560071488354, 0.002216877639439274, 0.002752834319642883, 0.004683132609682205, 0.005646190404852513, 0.008331076523910085, 0.008901947054252467, 0.011582346773307328, 0.012290794754232271, 0.013150976385719026, 0.014820023170956409, 0.016742916358445603, 0.01848371387289276, 0.022135187927100675, 0.026323161707102093, 0.030961209186444027, 0.04732862479594897, 0.06700093238042905, 0.09423976307148853, 0.1040508861502937, 0.12198937232081197, 1.0738558473519695 | 4.378710737104944e-05, 7.150750978047623e-05, 8.599804745569135e-05, 0.00014138836964763964, 0.00014234285198889792, 8.272396237450997e-05, 0.00015621713484019088, 0.00033059286557589166, 0.0002761690723011586, 0.0003072821032988062, 0.0005273962631856638, 0.0006025876146235043, 0.0006579747442702101, 0.00036823979195679346, 0.0006329052323248089, 0.0008158295449892156, 0.000976666399601566, 0.0007983961650522898, 0.0012620295477751107, 0.001057582036034183, 0.00113803310099811, 0.0022248261519191995, 0.0015834538780998754, 0.002804844680067975, 0.0035483543966797777, 0.006403390788720895, 0.026717363292460067 | Mo
18 | 0.8972236 | 0.012955 | 0.6995819 | 0.2207374 | 0.02211145 | 0.6254521 | 0.3439007 | 0.01008309 | 0.5765624 | Ce, C, Y, La, Cu, B, Zr, Nb, Hf, Cr, DeltaSize_HEA, Si, Fe, Co, Smix_HEA, Ti, Electroneg_HEA, Hmix_HEA, Omega_HEA, Ni, Mn, Valence_electron_concentration_ref_Avg, Al, Al+Cr, Cr/Al, invT | 0.0010039516432761464, 0.0010672406757808006, 0.0012430360039297095, 0.0014280978833045022, 0.0018245900715514352, 0.002992568816938934, 0.0030027611194595296, 0.004764533308074759, 0.006537729301568929, 0.008485238848327947, 0.009903531998423542, 0.011939825527282432, 0.011956603053341397, 0.015196261677397493, 0.01649233344102765, 0.016690535662755045, 0.01917293265287633, 0.022623861605556028, 0.022941959908430353, 0.02934252151700356, 0.04655277778832271, 0.07099603698033044, 0.09141196233213411, 0.09599573575382017, 0.12476906077656658, 1.0576801662141002 | 0.00011379733338502414, 0.00012160796601545969, 6.650787239644414e-05, 0.0001356900092748336, 0.0001353122547994004, 0.0003379587565961616, 0.0001843423317322122, 0.00023371800702169516, 0.00035362437064429084, 0.00046433350803122054, 0.0005781198484979716, 0.0006524167217896841, 0.0006005472981060026, 0.000989144728575475, 0.00043429836600761165, 0.0008681082995673243, 0.0008518178328387987, 0.001002374286976516, 0.001232570784240265, 0.0011431737916989052, 0.002144480750524732, 0.0016427090549334233, 0.0030460016336552103, 0.0027397335678519107, 0.0064575144915449655, 0.026581620236018375 | Ce
19 | 0.8980794 | 0.01260683 | 0.6955861 | 0.2189558 | 0.02203026 | 0.6337713 | 0.3419817 | 0.009657263 | 0.5767057 | C, Cu, La, Y, Zr, B, Nb, Hf, Cr, DeltaSize_HEA, Si, Fe, Co, Ti, Smix_HEA, Electroneg_HEA, Hmix_HEA, Omega_HEA, Ni, Mn, Valence_electron_concentration_ref_Avg, Al, Al+Cr, Cr/Al, invT | 0.001115531757673871, 0.001329611515014606, 0.001520935482419572, 0.002260508875993039, 0.0023785258705745103, 0.002859225957665812, 0.004158408149779092, 0.006885987526528381, 0.008343388924167782, 0.009903557256193508, 0.011331389433703043, 0.012164260158265938, 0.014977627989472598, 0.016993916276910336, 0.017195002653324666, 0.020877692324690045, 0.02197472049014775, 0.023320838252411945, 0.030811647035163713, 0.04563274944440784, 0.07056437372180543, 0.09298419703150482, 0.09972331372638464, 0.1225460205009811, 1.0598404143476727 | 0.00013117251715013954, 0.00011513189819441875, 0.00014221021669036184, 9.855096762334389e-05, 0.00015037120864926602, 0.0003187839819285536, 0.00021704723662240534, 0.0003767288607916773, 0.000499703641846608, 0.0005580203537046735, 0.0006474081926905048, 0.0006245358242105842, 0.0009999546228764307, 0.0009088385301005814, 0.0005227465815320793, 0.000872019506584014, 0.0009837197362221265, 0.0012235731818630794, 0.0010990213189764465, 0.002042228526079458, 0.001715101226007753, 0.0031107087431740507, 0.0029287099628237676, 0.006450501067447319, 0.026326629856808583 | C
20 | 0.8990302 | 0.01292652 | 0.6965087 | 0.2169044 | 0.02294515 | 0.6318504 | 0.3406027 | 0.01014457 | 0.5778954 | Cu, La, Y, Zr, B, Nb, Hf, Cr, DeltaSize_HEA, Si, Fe, Co, Ti, Smix_HEA, Electroneg_HEA, Omega_HEA, Hmix_HEA, Ni, Mn, Valence_electron_concentration_ref_Avg, Al+Cr, Al, Cr/Al, invT | 0.0012828858600385296, 0.001432215444813778, 0.00211911539367432, 0.0023027697051282827, 0.0032287786903158365, 0.004645167514251114, 0.006276737671800115, 0.008486731323702767, 0.009407405071512831, 0.012150157050092081, 0.012543399831330715, 0.015448002578433229, 0.015746621122947856, 0.019266392543599888, 0.020700899300707554, 0.024294507030788514, 0.025074106908860416, 0.028962032927838877, 0.046404882256391125, 0.06849215673230337, 0.09520590260610186, 0.09673535586815823, 0.12251143028923184, 1.0613264876530903 | 0.00010791898465308237, 0.000137024752760677, 0.00010116658779946241, 0.00014399387871460515, 0.00036156779836455375, 0.00022294394225970296, 0.0003535710234335972, 0.0004507742977942191, 0.0005770874512453786, 0.0007021827854905199, 0.0006489554197152887, 0.001079642115485287, 0.0007572898982238512, 0.0003955565651776107, 0.0009021479256924559, 0.0011704206047921347, 0.001014534146522893, 0.0011455306395793715, 0.001976735148788123, 0.0016229140699288926, 0.002877536483403291, 0.0031487208910329014, 0.006377863501716122, 0.02628610728306816 | Cu
21 | 0.8989168 | 0.01282128 | 0.7040144 | 0.2171024 | 0.02201868 | 0.6162239 | 0.3414408 | 0.009793832 | 0.5650668 | La, Zr, Y, B, Nb, Hf, Cr, DeltaSize_HEA, Fe, Si, Ti, Co, Smix_HEA, Electroneg_HEA, Omega_HEA, Hmix_HEA, Ni, Mn, Valence_electron_concentration_ref_Avg, Al+Cr, Al, Cr/Al, invT | 0.0014483687755235896, 0.002238021875711804, 0.0023131984973423837, 0.0028917482263551174, 0.004438205353976443, 0.006425391681268611, 0.008397163385848904, 0.009683216501318615, 0.01126230499811608, 0.01189811499730441, 0.014796540727030016, 0.016711729550014653, 0.016940983672546307, 0.019126655224979604, 0.022221169997673797, 0.02342241602507945, 0.030594483475035163, 0.050259214749897405, 0.07160016662636007, 0.09589014717467793, 0.09696942072695927, 0.1275540207267834, 1.0681263171606488 | 0.00013886752890202616, 0.0001659114559913655, 0.00010363901531029568, 0.0003338268281236748, 0.0002579742997640393, 0.0003318314416477351, 0.00048296717641685443, 0.0005322979298290015, 0.0005921473184830555, 0.0006366803250949939, 0.0007526956975137662, 0.0012189814555958285, 0.0004880495881107274, 0.0006610073943811207, 0.001309105517716901, 0.0009458463410349991, 0.0010114208020930834, 0.0023367723538634585, 0.001565573010033433, 0.0025917103864907106, 0.0031329736928191196, 0.006423895960302991, 0.026602517242686356 | La
22 | 0.8998544 | 0.01314027 | 0.711548 | 0.214923 | 0.02112212 | 0.6005395 | 0.3390813 | 0.01000507 | 0.5627083 | Y, Zr, B, Nb, Hf, Cr, DeltaSize_HEA, Fe, Si, Ti, Co, Electroneg_HEA, Smix_HEA, Omega_HEA, Hmix_HEA, Ni, Mn, Valence_electron_concentration_ref_Avg, Al, Al+Cr, Cr/Al, invT | 0.0013020913101823629, 0.002158927926084997, 0.0025942032763774494, 0.00423005943813246, 0.006207865513067979, 0.008698079619463995, 0.009887614419642166, 0.01118656100335531, 0.011565055562887904, 0.014286954409895003, 0.016421416367723575, 0.017131477779401237, 0.01778037973002925, 0.02148158927946344, 0.024443844150840312, 0.03175082853833701, 0.050815401477614416, 0.07316416983639527, 0.09856453540628206, 0.09937705734467475, 0.12638742586852775, 1.0746289479986255 | 5.8419179912447696e-05, 0.00015793186685456574, 0.0003089923396593091, 0.000251343980246553, 0.00032319309506038604, 0.0004925424433082298, 0.0005252598413849051, 0.0005984210623042451, 0.0006325834457070941, 0.0006925828465819862, 0.0011929430528145716, 0.0006257575202716676, 0.0005042416045287491, 0.0013348059687254888, 0.000971179077979542, 0.0011852066435058173, 0.0023481952210306013, 0.0014975045557682172, 0.0032236524575744796, 0.0028110847920173507, 0.006426091655108042, 0.02654026985568817 | Y
23 | 0.9007569 | 0.01175185 | 0.7092277 | 0.2131518 | 0.01918554 | 0.6053702 | 0.3375089 | 0.008694317 | 0.5633423 | Zr, B, Nb, Hf, Cr, DeltaSize_HEA, Fe, Si, Ti, Electroneg_HEA, Co, Smix_HEA, Omega_HEA, Hmix_HEA, Ni, Mn, Valence_electron_concentration_ref_Avg, Al, Al+Cr, Cr/Al, invT | 0.002142718637532759, 0.002767770442851092, 0.004016370649817025, 0.006669312189405374, 0.008732806442580798, 0.010596576049424756, 0.011135901895533817, 0.012208390147179515, 0.01359582624183565, 0.016441847725686232, 0.01825608575026816, 0.01875444757478323, 0.02238044990782395, 0.024540326011639024, 0.029590325388894435, 0.05086888921862966, 0.07062945655165179, 0.09728456349008516, 0.09937649889146709, 0.12531487532357527, 1.0681448493570846 | 0.000149194475173528, 0.00031903191324349445, 0.00023808336884549342, 0.00036179369455475514, 0.00047459240497647626, 0.00047405198763791353, 0.0005831555125603481, 0.0006718634566475061, 0.0007035832400704454, 0.0005939085657428414, 0.0012625750567081355, 0.00051957443837851, 0.0013530657674659568, 0.001007663565399335, 0.0011560827217649233, 0.002381327599293948, 0.0014901350152115246, 0.003198152976538706, 0.0028382429888796795, 0.006455701163847667, 0.026858219188139788 | Zr
24 | 0.9014852 | 0.01307866 | 0.7156656 | 0.2115064 | 0.02193454 | 0.5919668 | 0.3371211 | 0.01038676 | 0.5592204 | B, Nb, Hf, Cr, DeltaSize_HEA, Fe, Si, Ti, Co, Smix_HEA, Electroneg_HEA, Omega_HEA, Hmix_HEA, Ni, Mn, Valence_electron_concentration_ref_Avg, Al, Al+Cr, Cr/Al, invT | 0.002874013619489968, 0.003616663035339018, 0.006676118860606217, 0.009756528532398844, 0.01052798425920104, 0.010966032922496104, 0.012745438061817615, 0.014657294761094508, 0.017333109773066624, 0.01838983319947942, 0.01982776917746045, 0.020603503317629945, 0.022675065754263767, 0.0310938857318658, 0.05124380216366485, 0.06752628943410044, 0.09657164987896547, 0.10366654442571362, 0.12744505046643, 1.0702931902935229 | 0.0003190630706212525, 0.00024051107078203814, 0.0003784895710022816, 0.0004884603791763006, 0.0005463300486910746, 0.0005908541277396077, 0.0006994983479342826, 0.000678272347617059, 0.001322888756527132, 0.00040529973311408677, 0.0006984248017441182, 0.0011778780793403995, 0.0009222829605791212, 0.0009283397301410211, 0.002281019349019285, 0.0014400891653985146, 0.00318521691288213, 0.0028583835422802397, 0.006551735779326666, 0.0261205537899917 | B
25 | 0.902101 | 0.01251638 | 0.7101931 | 0.2102695 | 0.02141204 | 0.6033603 | 0.3353596 | 0.01102066 | 0.5676278 | Nb, Hf, Cr, Fe, Si, DeltaSize_HEA, Ti, Co, Smix_HEA, Omega_HEA, Electroneg_HEA, Hmix_HEA, Ni, Mn, Valence_electron_concentration_ref_Avg, Al+Cr, Al, Cr/Al, invT | 0.004698220829663269, 0.006300778114470429, 0.010098594639545478, 0.010806450864304252, 0.011630897287377628, 0.01198450935214428, 0.014210713630711035, 0.01701811075283447, 0.01725365033404539, 0.019265194896767025, 0.01928983895844587, 0.026520161118614338, 0.028717069954228003, 0.05133625902858842, 0.06572290672920497, 0.10018792079983126, 0.10081066042494488, 0.131300461817613, 1.0708733382501152 | 0.00030269824759083575, 0.00037689982317075144, 0.0005512030089626368, 0.0005766042692413586, 0.0006917544162018159, 0.0006118124675101404, 0.000854930335847702, 0.0012982766053146108, 0.0004904472666183146, 0.0011712779220247676, 0.0006798346648592268, 0.0009437320286606543, 0.0010435500813847536, 0.002338703074274973, 0.0012298637054324255, 0.0029090894877424936, 0.00324965274885976, 0.0066315672975151485, 0.02656885128486483 | Nb
26 | 0.9014654 | 0.01152881 | 0.7144974 | 0.2117423 | 0.02000671 | 0.594399 | 0.337148 | 0.009349849 | 0.5629707 | Hf, Fe, Si, Cr, Co, Omega_HEA, Smix_HEA, Ti, DeltaSize_HEA, Electroneg_HEA, Hmix_HEA, Ni, Mn, Valence_electron_concentration_ref_Avg, Al, Al+Cr, Cr/Al, invT | 0.006417809982547129, 0.011339416873191833, 0.01140615291298538, 0.011523411225452408, 0.015650984886627185, 0.017231805465649407, 0.017483075107891675, 0.01772073875542247, 0.01919253591918433, 0.020411568634179644, 0.0287593205466542, 0.03433774848904558, 0.05415498853059988, 0.06663245158851419, 0.09506432833737563, 0.0961648884776363, 0.13096661772643856, 1.080373575533923 | 0.00035971585118736856, 0.0005320505218961582, 0.0006684008993837312, 0.0005299694589579402, 0.0011391520297970136, 0.0011069667230985698, 0.00045342173506511747, 0.0010592477252409115, 0.0006735347392457237, 0.0006276801878789549, 0.0009747175233629702, 0.0011495773928456938, 0.002492092185629205, 0.0013204290628582992, 0.0031565429998583654, 0.002979967897462889, 0.006796418889941754, 0.027176371020780903 | Hf
27 | 0.9003247 | 0.01258925 | 0.7083277 | 0.2141012 | 0.02148749 | 0.607244 | 0.339131 | 0.01060224 | 0.5664987 | Fe, Si, Cr, DeltaSize_HEA, Smix_HEA, Co, Ti, Electroneg_HEA, Omega_HEA, Hmix_HEA, Ni, Mn, Valence_electron_concentration_ref_Avg, Al, Al+Cr, Cr/Al, invT | 0.011393490499574633, 0.012051740683516365, 0.012738005256813267, 0.013562946411530896, 0.016818054830698648, 0.017478505846785664, 0.018116750691773688, 0.01846494852993389, 0.02195691827241323, 0.02830311586320894, 0.029385279801879206, 0.055209829712491644, 0.06753179015813009, 0.09749370458170935, 0.0999156748741509, 0.1270678033849332, 1.0714556460849507 | 0.0005678673948193143, 0.0007831436507382873, 0.0006416257747784863, 0.0005056630802703163, 0.0006269802773068119, 0.001244070924654497, 0.0009832545175094422, 0.0006426342484514083, 0.0012339206328737513, 0.0010257849490717607, 0.0011865058568755978, 0.002551015317522892, 0.0012632002430966684, 0.0033502317035502068, 0.0030864056081667092, 0.006525267691887432, 0.02545539112839858 | Fe
28 | 0.8995956 | 0.01318233 | 0.7143692 | 0.2155986 | 0.02229726 | 0.594666 | 0.34265 | 0.01354703 | 0.5612861 | Si, Co, Cr, DeltaSize_HEA, Smix_HEA, Ti, Electroneg_HEA, Hmix_HEA, Omega_HEA, Ni, Mn, Valence_electron_concentration_ref_Avg, Al+Cr, Al, Cr/Al, invT | 0.008463413681198151, 0.013713230296440415, 0.015731152459936892, 0.016208557019748236, 0.018299941757654092, 0.01898191735926088, 0.02034934570453658, 0.023229649309910005, 0.028009358588333144, 0.04900982216011971, 0.056073533427110064, 0.06222090627674558, 0.10311562343995133, 0.1122861846419934, 0.12156378650801787, 1.1004358840462318 | 0.0006277182745209489, 0.0010743777411636715, 0.0006652487929962586, 0.0005000618771813591, 0.0003462815739699378, 0.0009261713246979667, 0.000604668885575373, 0.0008999784769976214, 0.0013045184552009689, 0.0014915828169604858, 0.002952772008080743, 0.001186976557674057, 0.0028241863687098827, 0.004050045918737203, 0.005802979302967838, 0.027003648505687164 | Si
29 | 0.8994254 | 0.01387423 | 0.709259 | 0.2158704 | 0.02303091 | 0.6053049 | 0.3425278 | 0.01350873 | 0.5682136 | DeltaSize_HEA, Co, Cr, Ti, Smix_HEA, Electroneg_HEA, Hmix_HEA, Omega_HEA, Ni, Mn, Valence_electron_concentration_ref_Avg, Al, Al+Cr, Cr/Al, invT | 0.015256473683984051, 0.01595620275645663, 0.01612605938260283, 0.01871795437480226, 0.02307065777586571, 0.023428824206050004, 0.028211544093683726, 0.030352656081327423, 0.04241679108940379, 0.05799700561679577, 0.06458831955391854, 0.10477708115358908, 0.10535860850777796, 0.11990901036266806, 1.0991342802765616 | 0.000493912269478504, 0.0012212670281318988, 0.0006490060085713389, 0.0009284736786266413, 0.0006021550404289658, 0.0008760141287265057, 0.0010657772701027116, 0.0014257423095096655, 0.0012992742218177593, 0.0030404431280857016, 0.0013713419994510583, 0.003565296708537911, 0.0030412235912001665, 0.005409877659727331, 0.027017768983746932 | DeltaSize_HEA
30 | 0.8961457 | 0.01273135 | 0.7160517 | 0.2230874 | 0.02140097 | 0.591163 | 0.3462265 | 0.01131834 | 0.5648343 | Co, Cr, Ti, Smix_HEA, Hmix_HEA, Electroneg_HEA, Omega_HEA, Ni, Mn, Valence_electron_concentration_ref_Avg, Al, Al+Cr, Cr/Al, invT | 0.012310381718094777, 0.016284994092641225, 0.018594810717063738, 0.02087120332869592, 0.029762275703557273, 0.03168809873118093, 0.037858329631489454, 0.050982679025455925, 0.059247082777948934, 0.061951996015238375, 0.11387034671654468, 0.11475695493876001, 0.11705127380445779, 1.0839915924794128 | 0.0010040312200549442, 0.0006729019979242334, 0.0007421079875046144, 0.000572100384831478, 0.0012467923145101849, 0.0012041319189471905, 0.0015877568187911805, 0.0015814793126807457, 0.003011148640087683, 0.0012140323504786805, 0.004098784338174931, 0.0028807191601120242, 0.005451272975074641, 0.02673927941052822 | Co
31 | 0.8956006 | 0.01350141 | 0.7041798 | 0.2240675 | 0.02127745 | 0.6158796 | 0.3463609 | 0.01078049 | 0.5751492 | Cr, Ti, Smix_HEA, Hmix_HEA, Omega_HEA, Electroneg_HEA, Mn, Ni, Valence_electron_concentration_ref_Avg, Cr/Al, Al, Al+Cr, invT | 0.01611645390431572, 0.020719622828235185, 0.021803262104315324, 0.02299073717005664, 0.03320772062169688, 0.0333932242876391, 0.06245111725627554, 0.0675891912377791, 0.0697140832962189, 0.12045778977651764, 0.12396946192657059, 0.1360130085540927, 1.102700055173499 | 0.0006799934122968834, 0.0010236917527869738, 0.00066723834213791, 0.0010574855976543255, 0.0012692982898471659, 0.001392784248366666, 0.003354679533110444, 0.0019827709050367335, 0.0014635201056492986, 0.005491248381259529, 0.004620926473006963, 0.003218315354035867, 0.02798337144770487 | Cr
32 | 0.8979477 | 0.01227336 | 0.7181246 | 0.2191699 | 0.01982737 | 0.5868474 | 0.3424113 | 0.009261767 | 0.5631714 | Ti, Hmix_HEA, Smix_HEA, Electroneg_HEA, Omega_HEA, Mn, Valence_electron_concentration_ref_Avg, Ni, Cr/Al, Al+Cr, Al, invT | 0.018530818327281085, 0.024954954390274287, 0.030474304195469492, 0.03158164303049911, 0.03948893578102185, 0.05300920298011101, 0.06073171447202167, 0.07809490023014205, 0.12131361292337065, 0.13334185341673793, 0.15848964193719836, 1.0803413286466248 | 0.0009552279193732204, 0.0011677561392278994, 0.000990879295912207, 0.0012451197084712502, 0.001404473458434739, 0.0024008016643383904, 0.0010319923145219977, 0.00211930933446355, 0.0058793948744164165, 0.0037810742091909286, 0.004738165168764909, 0.026809266615049124 | Ti
33 | 0.8985159 | 0.01268911 | 0.7242047 | 0.2179191 | 0.0208481 | 0.574189 | 0.3451206 | 0.01316418 | 0.5708178 | Hmix_HEA, Electroneg_HEA, Smix_HEA, Omega_HEA, Mn, Valence_electron_concentration_ref_Avg, Ni, Cr/Al, Al+Cr, Al, invT | 0.02406932626878937, 0.030178566874801138, 0.034672605154947765, 0.0424717067614762, 0.0551646737956363, 0.06544249250101555, 0.08963095762205493, 0.10932469248099146, 0.14720121601396655, 0.17253785846756248, 1.087990442285876 | 0.0011765274877353626, 0.0012723424717511554, 0.0009945046683857536, 0.001751942530452838, 0.0021977461305301006, 0.00100386636954761, 0.00227201554056114, 0.005221601553659151, 0.004069928094732075, 0.0053403399412697864, 0.027739978108091704 | Hmix_HEA
34 | 0.8950138 | 0.01300806 | 0.7071843 | 0.2254113 | 0.02094816 | 0.6096245 | 0.3505674 | 0.01529826 | 0.5814116 | Electroneg_HEA, Smix_HEA, Omega_HEA, Mn, Valence_electron_concentration_ref_Avg, Ni, Cr/Al, Al+Cr, Al, invT | 0.03489579473251721, 0.03691915121480719, 0.05690472634979432, 0.057755660294818434, 0.06934458810696144, 0.0920995180394554, 0.10759182632324846, 0.15242592682829356, 0.19318993869408624, 1.0936614710877017 | 0.001431461042192428, 0.0009218509225741631, 0.0017669276473707798, 0.0022790854389028014, 0.0012139999169459542, 0.0022970854057981667, 0.004757995294477374, 0.0038675596516422805, 0.005884747486487521, 0.028622762044236805 | Electroneg_HEA
35 | 0.8908248 | 0.01500441 | 0.7193354 | 0.2341556 | 0.02344407 | 0.5843265 | 0.3564133 | 0.01654021 | 0.5839144 | Smix_HEA, Mn, Omega_HEA, Valence_electron_concentration_ref_Avg, Ni, Cr/Al, Al, Al+Cr, invT | 0.04148848983589344, 0.06858108188727012, 0.0775864177301378, 0.08344388521531342, 0.08926377568428488, 0.09852440008186349, 0.17266757232757907, 0.17649365052448154, 1.1144835031386275 | 0.0014963339350360142, 0.0022059320062649294, 0.0028676057596543785, 0.0016273065111930638, 0.001807324317944821, 0.0048212433213155985, 0.005832267016304792, 0.00440753156794509, 0.029081587785547165 | Smix_HEA
36 | 0.8940471 | 0.01441308 | 0.701706 | 0.2272633 | 0.02239736 | 0.6210299 | 0.3543765 | 0.01324059 | 0.5929556 | Mn, Omega_HEA, Valence_electron_concentration_ref_Avg, Ni, Cr/Al, Al+Cr, Al, invT | 0.0690056740388118, 0.07912029814353168, 0.09520268744875891, 0.1017296263784226, 0.10180643007091086, 0.19699689800414308, 0.2365370827725251, 1.1523876593087394 | 0.0021346054938336063, 0.0027093952901517102, 0.00197506911647194, 0.002103626730028402, 0.004612147225384687, 0.005296623875158106, 0.007974858055781759, 0.029337056942211066 | Mn
37 | 0.8903691 | 0.01190568 | 0.6732948 | 0.2353581 | 0.01630134 | 0.6801803 | 0.3649065 | 0.009150775 | 0.6169388 | Omega_HEA, Cr/Al, Ni, Al+Cr, Valence_electron_concentration_ref_Avg, Al, invT | 0.08820096717846969, 0.10610113422236864, 0.11380069709697463, 0.17892815791107913, 0.18944170272858601, 0.2659160309009529, 1.1733162189128226 | 0.003576746317386081, 0.004310023026664277, 0.0034090824721579468, 0.005029155934840523, 0.0058272801696022634, 0.008018388174161539, 0.02636733136247362 | Omega_HEA
38 | 0.8853034 | 0.01109151 | 0.6863567 | 0.2463773 | 0.01501893 | 0.6529863 | 0.3707646 | 0.005725492 | 0.5997755 | Cr/Al, Ni, Al+Cr, Valence_electron_concentration_ref_Avg, Al, invT | 0.11965241861961592, 0.17521300242106957, 0.19849313728631834, 0.2518710267016243, 0.5380000331029178, 1.1878891916754366 | 0.0056642122768974755, 0.005619449324547187, 0.006976103768204341, 0.005576142950308938, 0.011666189313549978, 0.02990117051036984 | Cr/Al
39 | 0.8842965 | 0.01145678 | 0.6574428 | 0.2485056 | 0.01547257 | 0.7131833 | 0.3699518 | 0.003751249 | 0.6350839 | Al+Cr, Ni, Valence_electron_concentration_ref_Avg, Al, invT | 0.22222354206511988, 0.23178574563243842, 0.2583958877555351, 0.5120382627037972, 1.2935416633495904 | 0.005724443933885762, 0.008040219819953278, 0.005193035353125725, 0.009741525196966814, 0.032089723551708436 | Al+Cr
40 | 0.8692402 | 0.01492673 | 0.5593728 | 0.280797 | 0.02328132 | 0.9173589 | 0.3992575 | 0.008306672 | 0.7143939 | Valence_electron_concentration_ref_Avg, Al, Ni, invT | 0.4285232500196544, 0.444012924958512, 0.4573215895062569, 1.2924077683147508 | 0.00937246518107758, 0.005149489436028689, 0.01059816015528973, 0.03395658076755648 | Valence_electron_concentration_ref_Avg
41 | 0.8323284 | 0.01298187 | 0.3614142 | 0.3605516 | 0.01832134 | 1.329497 | 0.4581338 | 0.008980613 | 0.8677468 | Ni, Al, invT | 0.41605938368451784, 0.6897454560220377, 1.1904855281946758 | 0.007137041286011355, 0.014270398134586157, 0.032674228405738893 | Ni
42 | 0.7244846 | 0.009705299 | 0.3641086 | 0.5940859 | 0.03491697 | 1.323887 | 0.5786405 | 0.01729927 | 0.868608 | Al, invT | 0.9668017378299701, 1.2117825449674275 | 0.015248381728928773, 0.037794826310001375 | Al
43 | 0.3309669 | 0.01684909 | 0.1432541 | 1.443095 | 0.08259559 | 1.783693 | 0.923231 | 0.01955163 | 1.0215 | invT | 0.6527289066644102 | 0.02170920771514429 | invT